## Sheet1
Voltage_measured | Current_measured | Temperature_measured | Current_charge | Voltage_charge | Time | Capacity | id_cycle | type | ambient_temperature | time
4.121227 | 0.000245923 | 43.1515 | 0.0006 | 0 | 0 | 1.656071 | 1 | discharge | 43 | 2009
4.121228 | 0.001759301 | 43.15239 | 0.0006 | 4.137 | 9.359 | 1.656071 | 1 | discharge | 43 | 2009
3.785855 | -4.023211 | 43.17866 | 4.001 | 1.894 | 19.453 | 1.656071 | 1 | discharge | 43 | 2009
3.760708 | -4.02596 | 43.2962 | 4.001 | 1.882 | 28.781 | 1.656071 | 1 | discharge | 43 | 2009
3.740429 | -4.022908 | 43.45112 | 4.001 | 1.866 | 38.156 | 1.656071 | 1 | discharge | 43 | 2009
3.723082 | -4.023998 | 43.61471 | 4.001 | 1.849 | 47.516 | 1.656071 | 1 | discharge | 43 | 2009
3.707813 | -4.024173 | 43.78388 | 4.001 | 1.832 | 56.844 | 1.656071 | 1 | discharge | 43 | 2009
3.693806 | -4.024302 | 44.01545 | 4.001 | 1.82 | 66.219 | 1.656071 | 1 | discharge | 43 | 2009
3.68086 | -4.022974 | 44.21705 | 4.001 | 1.804 | 75.531 | 1.656071 | 1 | discharge | 43 | 2009
3.668565 | -4.022908 | 44.38933 | 4.001 | 1.791 | 84.844 | 1.656071 | 1 | discharge | 43 | 2009
3.656972 | -4.022783 | 44.62017 | 4.001 | 1.779 | 94.141 | 1.656071 | 1 | discharge | 43 | 2009
3.645885 | -4.023319 | 44.80646 | 4.001 | 1.766 | 103.5 | 1.656071 | 1 | discharge | 43 | 2009
3.63571 | -4.023828 | 44.99186 | 4.001 | 1.756 | 112.859 | 1.656071 | 1 | discharge | 43 | 2009
3.62646 | -4.024649 | 45.21974 | 4.001 | 1.746 | 122.281 | 1.656071 | 1 | discharge | 43 | 2009
3.61794 | -4.023389 | 45.43288 | 4.001 | 1.737 | 131.625 | 1.656071 | 1 | discharge | 43 | 2009
3.610135 | -4.025449 | 45.56807 | 4.001 | 1.729 | 141.016 | 1.656071 | 1 | discharge | 43 | 2009
3.602807 | -4.024579 | 45.72762 | 4.001 | 1.721 | 150.375 | 1.656071 | 1 | discharge | 43 | 2009
3.595746 | -4.022065 | 45.92053 | 4.001 | 1.714 | 159.688 | 1.656071 | 1 | discharge | 43 | 2009
3.589344 | -4.023076 | 46.05252 | 4.001 | 1.709 | 169.047 | 1.656071 | 1 | discharge | 43 | 2009
3.583103 | -4.022787 | 46.23104 | 4.001 | 1.703 | 178.344 | 1.656071 | 1 | discharge | 43 | 2009
3.577191 | -4.023373 | 46.34448 | 4.001 | 1.698 | 187.703 | 1.656071 | 1 | discharge | 43 | 2009
3.571733 | -4.022988 | 46.46709 | 4.001 | 1.693 | 197.063 | 1.656071 | 1 | discharge | 43 | 2009
3.566383 | -4.023375 | 46.66161 | 4.001 | 1.688 | 206.406 | 1.656071 | 1 | discharge | 43 | 2009
3.56129 | -4.023253 | 46.77749 | 4.001 | 1.684 | 215.766 | 1.656071 | 1 | discharge | 43 | 2009
3.556551 | -4.023689 | 46.8894 | 4.001 | 1.679 | 225.109 | 1.656071 | 1 | discharge | 43 | 2009
3.551797 | -4.024954 | 47.00121 | 4.001 | 1.675 | 234.453 | 1.656071 | 1 | discharge | 43 | 2009
3.547395 | -4.024787 | 47.15669 | 4.001 | 1.671 | 243.844 | 1.656071 | 1 | discharge | 43 | 2009
3.542969 | -4.024591 | 47.25203 | 4.001 | 1.667 | 253.203 | 1.656071 | 1 | discharge | 43 | 2009
3.538686 | -4.023202 | 47.39913 | 4.001 | 1.663 | 262.547 | 1.656071 | 1 | discharge | 43 | 2009
3.534483 | -4.024423 | 47.56362 | 4.001 | 1.659 | 271.875 | 1.656071 | 1 | discharge | 43 | 2009
3.530477 | -4.023723 | 47.67148 | 4.001 | 1.656 | 281.203 | 1.656071 | 1 | discharge | 43 | 2009
3.526564 | -4.022783 | 47.75622 | 4.001 | 1.653 | 290.516 | 1.656071 | 1 | discharge | 43 | 2009
3.522611 | -4.024931 | 47.94147 | 4.001 | 1.649 | 299.844 | 1.656071 | 1 | discharge | 43 | 2009
3.518771 | -4.022837 | 48.09409 | 4.001 | 1.646 | 309.141 | 1.656071 | 1 | discharge | 43 | 2009
3.514932 | -4.023841 | 48.14556 | 4.001 | 1.643 | 318.438 | 1.656071 | 1 | discharge | 43 | 2009
3.511206 | -4.024911 | 48.28381 | 4.001 | 1.639 | 327.813 | 1.656071 | 1 | discharge | 43 | 2009
3.507599 | -4.022751 | 48.43976 | 4.001 | 1.635 | 337.172 | 1.656071 | 1 | discharge | 43 | 2009
3.503939 | -4.023924 | 48.50436 | 4.001 | 1.633 | 346.531 | 1.656071 | 1 | discharge | 43 | 2009
3.500267 | -4.023614 | 48.6071 | 4.001 | 1.629 | 355.875 | 1.656071 | 1 | discharge | 43 | 2009
3.496581 | -4.024188 | 48.74861 | 4.001 | 1.625 | 365.156 | 1.656071 | 1 | discharge | 43 | 2009
3.493053 | -4.022145 | 48.82866 | 4.001 | 1.622 | 374.453 | 1.656071 | 1 | discharge | 43 | 2009
3.489551 | -4.023691 | 48.99694 | 4.001 | 1.619 | 383.828 | 1.656071 | 1 | discharge | 43 | 2009
3.485834 | -4.023908 | 49.09451 | 4.001 | 1.615 | 393.172 | 1.656071 | 1 | discharge | 43 | 2009
3.482443 | -4.023148 | 49.15311 | 4.001 | 1.612 | 402.609 | 1.656071 | 1 | discharge | 43 | 2009
3.478941 | -4.024389 | 49.29358 | 4.001 | 1.608 | 411.938 | 1.656071 | 1 | discharge | 43 | 2009
3.475361 | -4.024749 | 49.38912 | 4.001 | 1.605 | 421.25 | 1.656071 | 1 | discharge | 43 | 2009
3.472019 | -4.023814 | 49.44419 | 4.001 | 1.601 | 430.547 | 1.656071 | 1 | discharge | 43 | 2009
3.468544 | -4.023262 | 49.5524 | 4.001 | 1.597 | 439.859 | 1.656071 | 1 | discharge | 43 | 2009
3.465082 | -4.024853 | 49.65905 | 4.001 | 1.594 | 449.234 | 1.656071 | 1 | discharge | 43 | 2009
3.461703 | -4.02349 | 49.75737 | 4.001 | 1.591 | 458.625 | 1.656071 | 1 | discharge | 43 | 2009
3.458364 | -4.024729 | 49.87507 | 4.001 | 1.589 | 467.969 | 1.656071 | 1 | discharge | 43 | 2009
3.455107 | -4.02456 | 49.97749 | 4.001 | 1.585 | 477.313 | 1.656071 | 1 | discharge | 43 | 2009
3.451868 | -4.023661 | 50.08336 | 4.001 | 1.582 | 486.688 | 1.656071 | 1 | discharge | 43 | 2009
3.448504 | -4.023607 | 50.17669 | 4.001 | 1.579 | 496.063 | 1.656071 | 1 | discharge | 43 | 2009
3.445328 | -4.02351 | 50.26166 | 4.001 | 1.577 | 505.359 | 1.656071 | 1 | discharge | 43 | 2009
3.442014 | -4.023498 | 50.35673 | 4.001 | 1.573 | 514.703 | 1.656071 | 1 | discharge | 43 | 2009
3.438694 | -4.024011 | 50.45511 | 4.001 | 1.57 | 524.031 | 1.656071 | 1 | discharge | 43 | 2009
3.435492 | -4.024404 | 50.55123 | 4.001 | 1.564 | 533.359 | 1.656071 | 1 | discharge | 43 | 2009
3.43239 | -4.025191 | 50.6119 | 4.001 | 1.561 | 542.75 | 1.656071 | 1 | discharge | 43 | 2009
3.429316 | -4.024571 | 50.71934 | 4.001 | 1.559 | 552.109 | 1.656071 | 1 | discharge | 43 | 2009
3.426212 | -4.023454 | 50.82269 | 4.001 | 1.557 | 561.5 | 1.656071 | 1 | discharge | 43 | 2009
3.423166 | -4.024698 | 50.84418 | 4.001 | 1.554 | 570.844 | 1.656071 | 1 | discharge | 43 | 2009
3.420275 | -4.023968 | 50.97012 | 4.001 | 1.551 | 580.156 | 1.656071 | 1 | discharge | 43 | 2009
3.417409 | -4.023366 | 51.09534 | 4.001 | 1.549 | 589.469 | 1.656071 | 1 | discharge | 43 | 2009
3.414606 | -4.025021 | 51.27197 | 4.001 | 1.546 | 598.781 | 1.656071 | 1 | discharge | 43 | 2009
3.411769 | -4.024618 | 51.30279 | 4.001 | 1.543 | 608.094 | 1.656071 | 1 | discharge | 43 | 2009
3.409021 | -4.024287 | 51.41549 | 4.001 | 1.541 | 617.484 | 1.656071 | 1 | discharge | 43 | 2009
3.406235 | -4.026359 | 51.50533 | 4.001 | 1.538 | 626.891 | 1.656071 | 1 | discharge | 43 | 2009
3.403731 | -4.023451 | 51.58356 | 4.001 | 1.536 | 636.219 | 1.656071 | 1 | discharge | 43 | 2009
3.401183 | -4.0243 | 51.62494 | 4.001 | 1.533 | 645.594 | 1.656071 | 1 | discharge | 43 | 2009
3.398687 | -4.024142 | 51.77136 | 4.001 | 1.531 | 654.938 | 1.656071 | 1 | discharge | 43 | 2009
3.396369 | -4.024841 | 51.80538 | 4.001 | 1.529 | 664.25 | 1.656071 | 1 | discharge | 43 | 2009
3.393821 | -4.023874 | 51.93631 | 4.001 | 1.526 | 673.625 | 1.656071 | 1 | discharge | 43 | 2009
3.391509 | -4.025192 | 52.03493 | 4.001 | 1.524 | 682.938 | 1.656071 | 1 | discharge | 43 | 2009
3.389088 | -4.024354 | 52.12531 | 4.001 | 1.522 | 692.25 | 1.656071 | 1 | discharge | 43 | 2009
3.386841 | -4.02404 | 52.17214 | 4.001 | 1.52 | 701.625 | 1.656071 | 1 | discharge | 43 | 2009
3.384437 | -4.023647 | 52.2317 | 4.001 | 1.517 | 711.016 | 1.656071 | 1 | discharge | 43 | 2009
3.382245 | -4.024932 | 52.28985 | 4.001 | 1.515 | 720.328 | 1.656071 | 1 | discharge | 43 | 2009
3.380032 | -4.024894 | 52.39914 | 4.001 | 1.513 | 729.719 | 1.656071 | 1 | discharge | 43 | 2009
3.377717 | -4.024529 | 52.41557 | 4.001 | 1.511 | 739.078 | 1.656071 | 1 | discharge | 43 | 2009
3.375429 | -4.024005 | 52.52449 | 4.001 | 1.509 | 748.469 | 1.656071 | 1 | discharge | 43 | 2009
3.373111 | -4.023358 | 52.68797 | 4.001 | 1.507 | 757.813 | 1.656071 | 1 | discharge | 43 | 2009
3.370958 | -4.023997 | 52.67196 | 4.001 | 1.505 | 767.219 | 1.656071 | 1 | discharge | 43 | 2009
3.368757 | -4.026423 | 52.77568 | 4.001 | 1.503 | 776.547 | 1.656071 | 1 | discharge | 43 | 2009
3.366751 | -4.025132 | 52.84566 | 4.001 | 1.501 | 785.891 | 1.656071 | 1 | discharge | 43 | 2009
3.364411 | -4.023935 | 52.88802 | 4.001 | 1.499 | 795.313 | 1.656071 | 1 | discharge | 43 | 2009
3.362082 | -4.023846 | 52.94891 | 4.001 | 1.497 | 804.625 | 1.656071 | 1 | discharge | 43 | 2009
3.360018 | -4.024349 | 53.0828 | 4.001 | 1.495 | 813.922 | 1.656071 | 1 | discharge | 43 | 2009
3.357797 | -4.023767 | 53.09892 | 4.001 | 1.493 | 823.25 | 1.656071 | 1 | discharge | 43 | 2009
3.355462 | -4.024082 | 53.17067 | 4.001 | 1.491 | 832.594 | 1.656071 | 1 | discharge | 43 | 2009
3.353268 | -4.023778 | 53.27826 | 4.001 | 1.488 | 841.953 | 1.656071 | 1 | discharge | 43 | 2009
3.35105 | -4.023938 | 53.3014 | 4.001 | 1.486 | 851.313 | 1.656071 | 1 | discharge | 43 | 2009
3.348977 | -4.022158 | 53.36208 | 4.001 | 1.484 | 860.688 | 1.656071 | 1 | discharge | 43 | 2009
3.346661 | -4.022862 | 53.43467 | 4.001 | 1.482 | 870.016 | 1.656071 | 1 | discharge | 43 | 2009
3.344329 | -4.022948 | 53.52095 | 4.001 | 1.48 | 879.359 | 1.656071 | 1 | discharge | 43 | 2009
3.342156 | -4.022946 | 53.63998 | 4.001 | 1.477 | 888.688 | 1.656071 | 1 | discharge | 43 | 2009
3.33987 | -4.024552 | 53.70064 | 4.001 | 1.475 | 898 | 1.656071 | 1 | discharge | 43 | 2009
3.337398 | -4.024905 | 53.72616 | 4.001 | 1.473 | 907.422 | 1.656071 | 1 | discharge | 43 | 2009
3.335147 | -4.023513 | 53.7575 | 4.001 | 1.471 | 916.734 | 1.656071 | 1 | discharge | 43 | 2009
3.332792 | -4.023718 | 53.92359 | 4.001 | 1.469 | 926.063 | 1.656071 | 1 | discharge | 43 | 2009
3.330469 | -4.024149 | 54.01731 | 4.001 | 1.466 | 935.453 | 1.656071 | 1 | discharge | 43 | 2009
3.327947 | -4.024101 | 54.07935 | 4.001 | 1.464 | 944.797 | 1.656071 | 1 | discharge | 43 | 2009
3.325691 | -4.023881 | 54.14338 | 4.001 | 1.461 | 954.109 | 1.656071 | 1 | discharge | 43 | 2009
3.323129 | -4.024255 | 54.13902 | 4.001 | 1.459 | 963.453 | 1.656071 | 1 | discharge | 43 | 2009
3.320651 | -4.024003 | 54.23276 | 4.001 | 1.457 | 972.781 | 1.656071 | 1 | discharge | 43 | 2009
3.318212 | -4.024136 | 54.29425 | 4.001 | 1.454 | 982.094 | 1.656071 | 1 | discharge | 43 | 2009
3.315654 | -4.023701 | 54.35793 | 4.001 | 1.451 | 991.5 | 1.656071 | 1 | discharge | 43 | 2009
3.312998 | -4.024197 | 54.33325 | 4.001 | 1.449 | 1000.828 | 1.656071 | 1 | discharge | 43 | 2009
3.310467 | -4.024194 | 54.50813 | 4.001 | 1.447 | 1010.172 | 1.656071 | 1 | discharge | 43 | 2009
3.307818 | -4.023444 | 54.65614 | 4.001 | 1.444 | 1019.484 | 1.656071 | 1 | discharge | 43 | 2009
3.305106 | -4.023301 | 54.57918 | 4.001 | 1.442 | 1028.813 | 1.656071 | 1 | discharge | 43 | 2009
3.302454 | -4.024335 | 54.70658 | 4.001 | 1.439 | 1038.172 | 1.656071 | 1 | discharge | 43 | 2009
3.299739 | -4.024571 | 54.78594 | 4.001 | 1.437 | 1047.531 | 1.656071 | 1 | discharge | 43 | 2009
3.296814 | -4.024409 | 54.8897 | 4.001 | 1.433 | 1056.875 | 1.656071 | 1 | discharge | 43 | 2009
3.294031 | -4.024724 | 54.99523 | 4.001 | 1.431 | 1066.266 | 1.656071 | 1 | discharge | 43 | 2009
3.291048 | -4.022915 | 55.00948 | 4.001 | 1.428 | 1075.609 | 1.656071 | 1 | discharge | 43 | 2009
3.288106 | -4.024429 | 55.00557 | 4.001 | 1.425 | 1084.969 | 1.656071 | 1 | discharge | 43 | 2009
3.285135 | -4.024965 | 55.11162 | 4.001 | 1.423 | 1094.391 | 1.656071 | 1 | discharge | 43 | 2009
3.281951 | -4.024475 | 55.28796 | 4.001 | 1.419 | 1103.688 | 1.656071 | 1 | discharge | 43 | 2009
3.279018 | -4.024853 | 55.31902 | 4.001 | 1.417 | 1112.984 | 1.656071 | 1 | discharge | 43 | 2009
3.275761 | -4.024177 | 55.40265 | 4.001 | 1.413 | 1122.328 | 1.656071 | 1 | discharge | 43 | 2009
3.272497 | -4.023954 | 55.51203 | 4.001 | 1.411 | 1131.641 | 1.656071 | 1 | discharge | 43 | 2009
3.269277 | -4.024889 | 55.51526 | 4.001 | 1.407 | 1141.031 | 1.656071 | 1 | discharge | 43 | 2009
3.26603 | -4.024309 | 55.56152 | 4.001 | 1.403 | 1150.406 | 1.656071 | 1 | discharge | 43 | 2009
3.262576 | -4.024581 | 55.66581 | 4.001 | 1.401 | 1159.734 | 1.656071 | 1 | discharge | 43 | 2009
3.259191 | -4.02349 | 55.6728 | 4.001 | 1.397 | 1169.047 | 1.656071 | 1 | discharge | 43 | 2009
3.255606 | -4.02322 | 55.84409 | 4.001 | 1.393 | 1178.406 | 1.656071 | 1 | discharge | 43 | 2009
3.252002 | -4.023368 | 55.95431 | 4.001 | 1.39 | 1187.703 | 1.656071 | 1 | discharge | 43 | 2009
3.248325 | -4.022401 | 56.07284 | 4.001 | 1.387 | 1197.063 | 1.656071 | 1 | discharge | 43 | 2009
3.24465 | -4.023065 | 56.1835 | 4.001 | 1.383 | 1206.391 | 1.656071 | 1 | discharge | 43 | 2009
3.240751 | -4.023315 | 56.23938 | 4.001 | 1.379 | 1215.75 | 1.656071 | 1 | discharge | 43 | 2009
3.236842 | -4.024131 | 56.32484 | 4.001 | 1.375 | 1225.141 | 1.656071 | 1 | discharge | 43 | 2009
3.232665 | -4.025328 | 56.45417 | 4.001 | 1.371 | 1234.531 | 1.656071 | 1 | discharge | 43 | 2009
3.228506 | -4.023676 | 56.55498 | 4.001 | 1.367 | 1243.875 | 1.656071 | 1 | discharge | 43 | 2009
3.223992 | -4.024067 | 56.5607 | 4.001 | 1.363 | 1253.297 | 1.656071 | 1 | discharge | 43 | 2009
3.219299 | -4.024291 | 56.80436 | 4.001 | 1.358 | 1262.641 | 1.656071 | 1 | discharge | 43 | 2009
3.214639 | -4.025195 | 56.76668 | 4.001 | 1.353 | 1271.922 | 1.656071 | 1 | discharge | 43 | 2009
3.209548 | -4.02405 | 56.83587 | 4.001 | 1.348 | 1281.203 | 1.656071 | 1 | discharge | 43 | 2009
3.204169 | -4.024346 | 56.99364 | 4.001 | 1.343 | 1290.578 | 1.656071 | 1 | discharge | 43 | 2009
3.198395 | -4.022854 | 57.07322 | 4.001 | 1.337 | 1299.922 | 1.656071 | 1 | discharge | 43 | 2009
3.192246 | -4.024808 | 57.10088 | 4.001 | 1.332 | 1309.281 | 1.656071 | 1 | discharge | 43 | 2009
3.185668 | -4.023907 | 57.36662 | 4.001 | 1.326 | 1318.641 | 1.656071 | 1 | discharge | 43 | 2009
3.1786 | -4.022716 | 57.40096 | 4.001 | 1.318 | 1327.953 | 1.656071 | 1 | discharge | 43 | 2009
3.17068 | -4.024423 | 57.45342 | 4.001 | 1.311 | 1337.313 | 1.656071 | 1 | discharge | 43 | 2009
3.162013 | -4.024253 | 57.59598 | 4.001 | 1.302 | 1346.625 | 1.656071 | 1 | discharge | 43 | 2009
3.152748 | -4.02261 | 57.78125 | 4.001 | 1.294 | 1355.938 | 1.656071 | 1 | discharge | 43 | 2009
3.141876 | -4.024325 | 57.83622 | 4.001 | 1.283 | 1365.297 | 1.656071 | 1 | discharge | 43 | 2009
3.129797 | -4.021106 | 57.91125 | 4.001 | 1.272 | 1374.672 | 1.656071 | 1 | discharge | 43 | 2009
3.116401 | -4.024595 | 57.98204 | 4.001 | 1.259 | 1384.047 | 1.656071 | 1 | discharge | 43 | 2009
3.101025 | -4.023344 | 58.15933 | 4.001 | 1.244 | 1393.438 | 1.656071 | 1 | discharge | 43 | 2009
3.083553 | -4.023111 | 58.27307 | 4.001 | 1.228 | 1402.781 | 1.656071 | 1 | discharge | 43 | 2009
3.064101 | -4.022649 | 58.40549 | 4.001 | 1.21 | 1412.063 | 1.656071 | 1 | discharge | 43 | 2009
3.041551 | -4.025008 | 58.4995 | 4.001 | 1.188 | 1421.438 | 1.656071 | 1 | discharge | 43 | 2009
3.016167 | -4.024039 | 58.67317 | 4.001 | 1.164 | 1430.734 | 1.656071 | 1 | discharge | 43 | 2009
2.986948 | -4.024025 | 58.82845 | 4.001 | 1.138 | 1440.063 | 1.656071 | 1 | discharge | 43 | 2009
2.954228 | -4.024026 | 58.93207 | 4.001 | 1.106 | 1449.375 | 1.656071 | 1 | discharge | 43 | 2009
2.916929 | -4.025329 | 59.27517 | 4.001 | 1.07 | 1458.719 | 1.656071 | 1 | discharge | 43 | 2009
2.874092 | -4.022723 | 59.29683 | 4.001 | 1.026 | 1468.047 | 1.656071 | 1 | discharge | 43 | 2009
2.824056 | -4.024194 | 59.48021 | 4.001 | 0.98 | 1477.359 | 1.656071 | 1 | discharge | 43 | 2009
2.763751 | -4.022861 | 59.7158 | 4.001 | 0.927 | 1486.688 | 1.656071 | 1 | discharge | 43 | 2009
2.68911 | -4.023401 | 59.76575 | 4.001 | 0.861 | 1496 | 1.656071 | 1 | discharge | 43 | 2009
2.595026 | -4.023052 | 60.03374 | 4.001 | 0.775 | 1505.344 | 1.656071 | 1 | discharge | 43 | 2009
2.474365 | -4.022202 | 60.20345 | 4.001 | 0.671 | 1514.688 | 1.656071 | 1 | discharge | 43 | 2009
2.317334 | -4.021111 | 60.5372 | 4.001 | 0.531 | 1524.031 | 1.656071 | 1 | discharge | 43 | 2009
2.127417 | -4.020553 | 60.78574 | 4.001 | 0.352 | 1533.375 | 1.656071 | 1 | discharge | 43 | 2009
2.92195 | -0.003694142 | 61.11439 | 0.0006 | 0.001 | 1543.141 | 1.656071 | 1 | discharge | 43 | 2009
3.032353 | -0.002644997 | 61.08925 | 0.0006 | 0.001 | 1552.844 | 1.656071 | 1 | discharge | 43 | 2009
3.099875 | -0.003265551 | 60.92119 | 0.0006 | 0.001 | 1562.594 | 1.656071 | 1 | discharge | 43 | 2009
3.145201 | -0.00325445 | 60.56814 | 0.0006 | 0.001 | 1572.359 | 1.656071 | 1 | discharge | 43 | 2009
4.191393 | -0.00220012 | 44.54354 | 0.0006 | 0 | 0 | 1.781555 | 3 | discharge | 43 | 2009
4.191572 | -0.0007868077 | 44.55058 | 0.0006 | 4.207 | 9.312 | 1.781555 | 3 | discharge | 43 | 2009
3.863181 | -4.024453 | 44.58615 | 4.001 | 1.971 | 19.469 | 1.781555 | 3 | discharge | 43 | 2009
3.838956 | -4.024121 | 44.69639 | 4.001 | 1.963 | 28.812 | 1.781555 | 3 | discharge | 43 | 2009
3.819922 | -4.025212 | 44.83439 | 4.001 | 1.948 | 38.203 | 1.781555 | 3 | discharge | 43 | 2009
3.803145 | -4.023971 | 45.01598 | 4.001 | 1.933 | 47.594 | 1.781555 | 3 | discharge | 43 | 2009
3.788089 | -4.024384 | 45.21462 | 4.001 | 1.918 | 56.953 | 1.781555 | 3 | discharge | 43 | 2009
3.77441 | -4.024679 | 45.39363 | 4.001 | 1.904 | 66.344 | 1.781555 | 3 | discharge | 43 | 2009
3.76155 | -4.024291 | 45.57775 | 4.001 | 1.888 | 75.812 | 1.781555 | 3 | discharge | 43 | 2009
3.749858 | -4.023439 | 45.76194 | 4.001 | 1.876 | 85.187 | 1.781555 | 3 | discharge | 43 | 2009
3.739 | -4.025304 | 45.97365 | 4.001 | 1.864 | 94.562 | 1.781555 | 3 | discharge | 43 | 2009
3.728733 | -4.023825 | 46.1503 | 4.001 | 1.854 | 103.937 | 1.781555 | 3 | discharge | 43 | 2009
3.719242 | -4.025375 | 46.34565 | 4.001 | 1.845 | 113.359 | 1.781555 | 3 | discharge | 43 | 2009
3.710147 | -4.023734 | 46.511 | 4.001 | 1.836 | 122.812 | 1.781555 | 3 | discharge | 43 | 2009
3.701597 | -4.024357 | 46.69355 | 4.001 | 1.828 | 132.234 | 1.781555 | 3 | discharge | 43 | 2009
3.693366 | -4.025495 | 46.88464 | 4.001 | 1.82 | 141.625 | 1.781555 | 3 | discharge | 43 | 2009
3.685259 | -4.024421 | 47.09165 | 4.001 | 1.813 | 151.047 | 1.781555 | 3 | discharge | 43 | 2009
3.677424 | -4.025431 | 47.25125 | 4.001 | 1.805 | 160.375 | 1.781555 | 3 | discharge | 43 | 2009
3.669762 | -4.024415 | 47.42517 | 4.001 | 1.798 | 169.75 | 1.781555 | 3 | discharge | 43 | 2009
3.662271 | -4.024788 | 47.60982 | 4.001 | 1.791 | 179.156 | 1.781555 | 3 | discharge | 43 | 2009
3.654951 | -4.024286 | 47.80714 | 4.001 | 1.784 | 188.625 | 1.781555 | 3 | discharge | 43 | 2009
3.648041 | -4.025281 | 47.99954 | 4.001 | 1.777 | 198 | 1.781555 | 3 | discharge | 43 | 2009
3.641565 | -4.025256 | 48.14814 | 4.001 | 1.772 | 207.375 | 1.781555 | 3 | discharge | 43 | 2009
3.635326 | -4.024563 | 48.31796 | 4.001 | 1.766 | 216.765 | 1.781555 | 3 | discharge | 43 | 2009
3.629327 | -4.026244 | 48.44642 | 4.001 | 1.76 | 226.234 | 1.781555 | 3 | discharge | 43 | 2009
3.623559 | -4.025458 | 48.59327 | 4.001 | 1.754 | 235.656 | 1.781555 | 3 | discharge | 43 | 2009
3.617993 | -4.023881 | 48.75584 | 4.001 | 1.748 | 245.187 | 1.781555 | 3 | discharge | 43 | 2009
3.612401 | -4.022553 | 48.90016 | 4.001 | 1.743 | 254.562 | 1.781555 | 3 | discharge | 43 | 2009
3.606978 | -4.02442 | 49.01976 | 4.001 | 1.737 | 263.969 | 1.781555 | 3 | discharge | 43 | 2009
3.601727 | -4.024087 | 49.13684 | 4.001 | 1.732 | 273.359 | 1.781555 | 3 | discharge | 43 | 2009
3.596487 | -4.026035 | 49.22399 | 4.001 | 1.727 | 282.828 | 1.781555 | 3 | discharge | 43 | 2009
3.59134 | -4.023646 | 49.31676 | 4 | 1.722 | 292.219 | 1.781555 | 3 | discharge | 43 | 2009
3.586346 | -4.024128 | 49.4908 | 4.001 | 1.717 | 301.578 | 1.781555 | 3 | discharge | 43 | 2009
3.581458 | -4.02487 | 49.64895 | 4.001 | 1.712 | 310.969 | 1.781555 | 3 | discharge | 43 | 2009
3.576563 | -4.025544 | 49.72576 | 4.001 | 1.708 | 320.359 | 1.781555 | 3 | discharge | 43 | 2009
3.571813 | -4.024048 | 49.82443 | 4.001 | 1.703 | 329.781 | 1.781555 | 3 | discharge | 43 | 2009
3.566948 | -4.02414 | 49.95734 | 4.001 | 1.698 | 339.234 | 1.781555 | 3 | discharge | 43 | 2009
3.562216 | -4.024145 | 50.0643 | 4 | 1.694 | 348.625 | 1.781555 | 3 | discharge | 43 | 2009
3.557639 | -4.02427 | 50.16967 | 4.001 | 1.69 | 358 | 1.781555 | 3 | discharge | 43 | 2009
3.553041 | -4.025696 | 50.26497 | 4.001 | 1.686 | 367.39 | 1.781555 | 3 | discharge | 43 | 2009
3.548409 | -4.02391 | 50.36063 | 4.001 | 1.682 | 376.797 | 1.781555 | 3 | discharge | 43 | 2009
3.54382 | -4.023344 | 50.4595 | 4.001 | 1.677 | 386.187 | 1.781555 | 3 | discharge | 43 | 2009
3.539534 | -4.023472 | 50.59236 | 4.001 | 1.673 | 395.609 | 1.781555 | 3 | discharge | 43 | 2009
3.534951 | -4.024726 | 50.67207 | 4.001 | 1.668 | 405.031 | 1.781555 | 3 | discharge | 43 | 2009
3.530551 | -4.024966 | 50.78272 | 4.001 | 1.664 | 414.359 | 1.781555 | 3 | discharge | 43 | 2009
3.526304 | -4.023818 | 50.90857 | 4.001 | 1.66 | 423.703 | 1.781555 | 3 | discharge | 43 | 2009
3.521981 | -4.024003 | 50.9705 | 4.001 | 1.656 | 433.078 | 1.781555 | 3 | discharge | 43 | 2009
3.517639 | -4.023739 | 51.06541 | 4.001 | 1.652 | 442.437 | 1.781555 | 3 | discharge | 43 | 2009
3.513631 | -4.023405 | 51.19952 | 4.001 | 1.648 | 451.812 | 1.781555 | 3 | discharge | 43 | 2009
3.509249 | -4.023691 | 51.25612 | 4.001 | 1.644 | 461.203 | 1.781555 | 3 | discharge | 43 | 2009
3.505325 | -4.024725 | 51.36398 | 4.001 | 1.64 | 470.625 | 1.781555 | 3 | discharge | 43 | 2009
3.500907 | -4.023491 | 51.45917 | 4.001 | 1.636 | 480.125 | 1.781555 | 3 | discharge | 43 | 2009
3.496784 | -4.023611 | 51.55071 | 4.001 | 1.632 | 489.562 | 1.781555 | 3 | discharge | 43 | 2009
3.492782 | -4.025864 | 51.65382 | 4.001 | 1.628 | 498.906 | 1.781555 | 3 | discharge | 43 | 2009
3.488742 | -4.02427 | 51.72911 | 4.001 | 1.624 | 508.265 | 1.781555 | 3 | discharge | 43 | 2009
3.484791 | -4.024242 | 51.84514 | 4.001 | 1.62 | 517.656 | 1.781555 | 3 | discharge | 43 | 2009
3.480835 | -4.023906 | 51.92575 | 4.001 | 1.617 | 527.109 | 1.781555 | 3 | discharge | 43 | 2009
3.476935 | -4.024642 | 52.02668 | 4.001 | 1.612 | 536.531 | 1.781555 | 3 | discharge | 43 | 2009
3.473258 | -4.024223 | 52.12033 | 4.001 | 1.609 | 545.875 | 1.781555 | 3 | discharge | 43 | 2009
3.469174 | -4.023428 | 52.19822 | 4.001 | 1.605 | 555.281 | 1.781555 | 3 | discharge | 43 | 2009
3.465532 | -4.025762 | 52.25969 | 4.001 | 1.601 | 564.734 | 1.781555 | 3 | discharge | 43 | 2009
3.461726 | -4.02397 | 52.33385 | 4.001 | 1.598 | 574.14 | 1.781555 | 3 | discharge | 43 | 2009
3.458088 | -4.025229 | 52.39611 | 4.001 | 1.594 | 583.562 | 1.781555 | 3 | discharge | 43 | 2009
3.454309 | -4.024911 | 52.48583 | 4.001 | 1.591 | 592.984 | 1.781555 | 3 | discharge | 43 | 2009
3.450691 | -4.023224 | 52.6008 | 4.001 | 1.587 | 602.406 | 1.781555 | 3 | discharge | 43 | 2009
3.447339 | -4.024399 | 52.67297 | 4.001 | 1.584 | 611.828 | 1.781555 | 3 | discharge | 43 | 2009
3.443571 | -4.024482 | 52.75852 | 4.001 | 1.581 | 621.219 | 1.781555 | 3 | discharge | 43 | 2009
3.440023 | -4.025973 | 52.84891 | 4.001 | 1.577 | 630.625 | 1.781555 | 3 | discharge | 43 | 2009
3.436729 | -4.023676 | 52.91115 | 4.001 | 1.574 | 640.031 | 1.781555 | 3 | discharge | 43 | 2009
3.433512 | -4.024859 | 52.98243 | 4.001 | 1.571 | 649.484 | 1.781555 | 3 | discharge | 43 | 2009
3.43024 | -4.024121 | 53.07114 | 4.001 | 1.567 | 658.906 | 1.781555 | 3 | discharge | 43 | 2009
3.427001 | -4.024368 | 53.15773 | 4.001 | 1.564 | 668.312 | 1.781555 | 3 | discharge | 43 | 2009
3.423988 | -4.024179 | 53.2241 | 4.001 | 1.561 | 677.656 | 1.781555 | 3 | discharge | 43 | 2009
3.420841 | -4.024895 | 53.25158 | 4.001 | 1.558 | 687.062 | 1.781555 | 3 | discharge | 43 | 2009
3.417804 | -4.023991 | 53.3283 | 4.001 | 1.555 | 696.515 | 1.781555 | 3 | discharge | 43 | 2009
3.414801 | -4.024194 | 53.4142 | 4.001 | 1.552 | 705.922 | 1.781555 | 3 | discharge | 43 | 2009
3.411837 | -4.023737 | 53.5271 | 4.001 | 1.549 | 715.312 | 1.781555 | 3 | discharge | 43 | 2009
3.408993 | -4.024004 | 53.59126 | 4.001 | 1.546 | 724.797 | 1.781555 | 3 | discharge | 43 | 2009
3.406273 | -4.023874 | 53.69706 | 4.001 | 1.543 | 734.187 | 1.781555 | 3 | discharge | 43 | 2009
3.403434 | -4.024014 | 53.78861 | 4.001 | 1.541 | 743.578 | 1.781555 | 3 | discharge | 43 | 2009
3.40092 | -4.023414 | 53.89071 | 4.001 | 1.538 | 752.937 | 1.781555 | 3 | discharge | 43 | 2009
3.398515 | -4.024683 | 53.88061 | 4.001 | 1.535 | 762.406 | 1.781555 | 3 | discharge | 43 | 2009
3.395968 | -4.024386 | 53.94534 | 4.001 | 1.533 | 771.797 | 1.781555 | 3 | discharge | 43 | 2009
3.39372 | -4.022643 | 54.09217 | 4.001 | 1.531 | 781.203 | 1.781555 | 3 | discharge | 43 | 2009
3.391281 | -4.024299 | 54.11944 | 4.001 | 1.528 | 790.609 | 1.781555 | 3 | discharge | 43 | 2009
3.389141 | -4.02476 | 54.19148 | 4.001 | 1.526 | 799.984 | 1.781555 | 3 | discharge | 43 | 2009
3.386643 | -4.02417 | 54.249 | 4.001 | 1.524 | 809.437 | 1.781555 | 3 | discharge | 43 | 2009
3.384328 | -4.025187 | 54.35607 | 4.001 | 1.521 | 818.859 | 1.781555 | 3 | discharge | 43 | 2009
3.38217 | -4.023732 | 54.42359 | 4.001 | 1.519 | 828.234 | 1.781555 | 3 | discharge | 43 | 2009
3.380015 | -4.024447 | 54.4793 | 4.001 | 1.517 | 837.64 | 1.781555 | 3 | discharge | 43 | 2009
3.377937 | -4.024716 | 54.58407 | 4.001 | 1.515 | 847.078 | 1.781555 | 3 | discharge | 43 | 2009
3.375707 | -4.024005 | 54.60046 | 4.001 | 1.513 | 856.5 | 1.781555 | 3 | discharge | 43 | 2009
3.373561 | -4.024163 | 54.6739 | 4.001 | 1.511 | 865.859 | 1.781555 | 3 | discharge | 43 | 2009
3.37169 | -4.024108 | 54.71359 | 4.001 | 1.509 | 875.265 | 1.781555 | 3 | discharge | 43 | 2009
3.369683 | -4.02507 | 54.83253 | 4.001 | 1.507 | 884.672 | 1.781555 | 3 | discharge | 43 | 2009
3.367257 | -4.023191 | 54.96284 | 4.001 | 1.505 | 894.078 | 1.781555 | 3 | discharge | 43 | 2009
3.365345 | -4.02491 | 55.02104 | 4.001 | 1.502 | 903.531 | 1.781555 | 3 | discharge | 43 | 2009
3.363314 | -4.024621 | 55.12393 | 4.001 | 1.5 | 912.953 | 1.781555 | 3 | discharge | 43 | 2009
3.361273 | -4.023747 | 55.04137 | 4.001 | 1.499 | 922.328 | 1.781555 | 3 | discharge | 43 | 2009
3.359238 | -4.023881 | 55.10109 | 4.001 | 1.497 | 931.687 | 1.781555 | 3 | discharge | 43 | 2009
3.357053 | -4.024493 | 55.21038 | 4.001 | 1.494 | 941.14 | 1.781555 | 3 | discharge | 43 | 2009
3.354996 | -4.02632 | 55.29709 | 4.001 | 1.493 | 950.578 | 1.781555 | 3 | discharge | 43 | 2009
3.352999 | -4.024032 | 55.37033 | 4.001 | 1.491 | 959.969 | 1.781555 | 3 | discharge | 43 | 2009
3.351072 | -4.024743 | 55.41294 | 4.001 | 1.489 | 969.344 | 1.781555 | 3 | discharge | 43 | 2009
3.348923 | -4.024319 | 55.47809 | 4.001 | 1.487 | 978.765 | 1.781555 | 3 | discharge | 43 | 2009
3.346657 | -4.024742 | 55.56516 | 4.001 | 1.485 | 988.125 | 1.781555 | 3 | discharge | 43 | 2009
3.344625 | -4.025149 | 55.55606 | 4.001 | 1.482 | 997.469 | 1.781555 | 3 | discharge | 43 | 2009
3.342496 | -4.025493 | 55.64141 | 4.001 | 1.48 | 1006.937 | 1.781555 | 3 | discharge | 43 | 2009
3.340432 | -4.024065 | 55.67403 | 4.001 | 1.478 | 1016.328 | 1.781555 | 3 | discharge | 43 | 2009
3.338289 | -4.024887 | 55.72285 | 4.001 | 1.476 | 1025.719 | 1.781555 | 3 | discharge | 43 | 2009
3.336077 | -4.0256 | 55.82094 | 4.001 | 1.473 | 1035.125 | 1.781555 | 3 | discharge | 43 | 2009
3.333717 | -4.022002 | 55.90711 | 4.001 | 1.471 | 1044.469 | 1.781555 | 3 | discharge | 43 | 2009
3.331403 | -4.024783 | 55.94696 | 4.001 | 1.469 | 1053.828 | 1.781555 | 3 | discharge | 43 | 2009
3.329404 | -4.022419 | 55.97532 | 4.001 | 1.467 | 1063.203 | 1.781555 | 3 | discharge | 43 | 2009
3.32715 | -4.024578 | 56.09174 | 4.001 | 1.465 | 1072.64 | 1.781555 | 3 | discharge | 43 | 2009
3.32481 | -4.025306 | 56.15482 | 4.001 | 1.462 | 1082.062 | 1.781555 | 3 | discharge | 43 | 2009
3.3223 | -4.024669 | 56.27599 | 4.001 | 1.46 | 1091.453 | 1.781555 | 3 | discharge | 43 | 2009
3.320097 | -4.024132 | 56.18618 | 4.001 | 1.457 | 1100.828 | 1.781555 | 3 | discharge | 43 | 2009
3.317657 | -4.023859 | 56.237 | 4.001 | 1.455 | 1110.187 | 1.781555 | 3 | discharge | 43 | 2009
3.315312 | -4.02766 | 56.35649 | 4.001 | 1.453 | 1119.531 | 1.781555 | 3 | discharge | 43 | 2009
3.31266 | -4.024259 | 56.42516 | 4.001 | 1.451 | 1128.937 | 1.781555 | 3 | discharge | 43 | 2009
3.310314 | -4.02535 | 56.52853 | 4.001 | 1.448 | 1138.297 | 1.781555 | 3 | discharge | 43 | 2009
3.307689 | -4.024211 | 56.59535 | 4.001 | 1.445 | 1147.656 | 1.781555 | 3 | discharge | 43 | 2009
3.305141 | -4.0232 | 56.65487 | 4.001 | 1.443 | 1157.078 | 1.781555 | 3 | discharge | 43 | 2009
3.302579 | -4.025298 | 56.64062 | 4.001 | 1.441 | 1166.469 | 1.781555 | 3 | discharge | 43 | 2009
3.299862 | -4.025668 | 56.66654 | 4.001 | 1.438 | 1175.906 | 1.781555 | 3 | discharge | 43 | 2009
3.297204 | -4.025039 | 56.79313 | 4.001 | 1.435 | 1185.328 | 1.781555 | 3 | discharge | 43 | 2009
3.294445 | -4.026135 | 56.85212 | 4.001 | 1.432 | 1194.75 | 1.781555 | 3 | discharge | 43 | 2009
3.291557 | -4.023751 | 56.87839 | 4.001 | 1.429 | 1204.219 | 1.781555 | 3 | discharge | 43 | 2009
3.288504 | -4.02309 | 56.87297 | 4.001 | 1.427 | 1213.594 | 1.781555 | 3 | discharge | 43 | 2009
3.285589 | -4.025417 | 57.01707 | 4.001 | 1.424 | 1223.015 | 1.781555 | 3 | discharge | 43 | 2009
3.282649 | -4.025001 | 57.09565 | 4.001 | 1.421 | 1232.406 | 1.781555 | 3 | discharge | 43 | 2009
3.279665 | -4.025617 | 57.16672 | 4.001 | 1.418 | 1241.781 | 1.781555 | 3 | discharge | 43 | 2009
3.276622 | -4.026748 | 57.22921 | 4.001 | 1.415 | 1251.14 | 1.781555 | 3 | discharge | 43 | 2009
3.273344 | -4.025485 | 57.25929 | 4.001 | 1.412 | 1260.5 | 1.781555 | 3 | discharge | 43 | 2009
3.270099 | -4.024573 | 57.3747 | 4.001 | 1.409 | 1269.875 | 1.781555 | 3 | discharge | 43 | 2009
3.266992 | -4.02505 | 57.38295 | 4.001 | 1.405 | 1279.328 | 1.781555 | 3 | discharge | 43 | 2009
3.263232 | -4.024817 | 57.50493 | 4.001 | 1.401 | 1288.703 | 1.781555 | 3 | discharge | 43 | 2009
3.259875 | -4.024028 | 57.57054 | 4.001 | 1.399 | 1298.094 | 1.781555 | 3 | discharge | 43 | 2009
3.256269 | -4.02479 | 57.58406 | 4.001 | 1.395 | 1307.469 | 1.781555 | 3 | discharge | 43 | 2009
3.252508 | -4.025984 | 57.73238 | 4.001 | 1.391 | 1316.984 | 1.781555 | 3 | discharge | 43 | 2009
3.2487 | -4.021301 | 57.81955 | 4.001 | 1.387 | 1326.375 | 1.781555 | 3 | discharge | 43 | 2009
3.244636 | -4.026461 | 57.78035 | 4.001 | 1.383 | 1335.812 | 1.781555 | 3 | discharge | 43 | 2009
3.240887 | -4.023395 | 57.83824 | 4.001 | 1.379 | 1345.203 | 1.781555 | 3 | discharge | 43 | 2009
3.236589 | -4.0247 | 58.04173 | 4.001 | 1.375 | 1354.656 | 1.781555 | 3 | discharge | 43 | 2009
3.232132 | -4.023466 | 57.96419 | 4.001 | 1.371 | 1364 | 1.781555 | 3 | discharge | 43 | 2009
3.227749 | -4.024662 | 58.16391 | 4.001 | 1.367 | 1373.39 | 1.781555 | 3 | discharge | 43 | 2009
3.222755 | -4.023809 | 58.13768 | 4.001 | 1.362 | 1382.797 | 1.781555 | 3 | discharge | 43 | 2009
3.217798 | -4.024175 | 58.25975 | 4.001 | 1.357 | 1392.156 | 1.781555 | 3 | discharge | 43 | 2009
3.212471 | -4.024079 | 58.32089 | 4.001 | 1.351 | 1401.547 | 1.781555 | 3 | discharge | 43 | 2009
3.206854 | -4.023646 | 58.44793 | 4.001 | 1.345 | 1410.953 | 1.781555 | 3 | discharge | 43 | 2009
3.200753 | -4.023948 | 58.55474 | 4.001 | 1.339 | 1420.328 | 1.781555 | 3 | discharge | 43 | 2009
3.194103 | -4.023905 | 58.64869 | 4.001 | 1.333 | 1429.75 | 1.781555 | 3 | discharge | 43 | 2009
3.186729 | -4.023672 | 58.70188 | 4.001 | 1.326 | 1439.187 | 1.781555 | 3 | discharge | 43 | 2009
3.178816 | -4.024732 | 58.72026 | 4.001 | 1.319 | 1448.547 | 1.781555 | 3 | discharge | 43 | 2009
3.170301 | -4.024276 | 58.8535 | 4.001 | 1.31 | 1457.906 | 1.781555 | 3 | discharge | 43 | 2009
3.160686 | -4.024436 | 58.93168 | 4.001 | 1.301 | 1467.281 | 1.781555 | 3 | discharge | 43 | 2009
3.149814 | -4.023754 | 58.95402 | 4.001 | 1.291 | 1476.656 | 1.781555 | 3 | discharge | 43 | 2009
3.137554 | -4.023786 | 59.12267 | 4.001 | 1.28 | 1486.031 | 1.781555 | 3 | discharge | 43 | 2009
3.123914 | -4.023266 | 59.13283 | 4.001 | 1.266 | 1495.375 | 1.781555 | 3 | discharge | 43 | 2009
3.107973 | -4.02413 | 59.39221 | 4.001 | 1.252 | 1504.765 | 1.781555 | 3 | discharge | 43 | 2009
3.089643 | -4.02307 | 59.46742 | 4.001 | 1.235 | 1514.219 | 1.781555 | 3 | discharge | 43 | 2009
3.068793 | -4.021931 | 59.6209 | 4.001 | 1.215 | 1523.625 | 1.781555 | 3 | discharge | 43 | 2009
3.045149 | -4.024298 | 59.62787 | 4.001 | 1.192 | 1533 | 1.781555 | 3 | discharge | 43 | 2009
3.017527 | -4.023787 | 59.75024 | 4.001 | 1.167 | 1542.39 | 1.781555 | 3 | discharge | 43 | 2009
2.986055 | -4.024616 | 59.93818 | 4.001 | 1.137 | 1551.75 | 1.781555 | 3 | discharge | 43 | 2009
2.949501 | -4.024151 | 60.13809 | 4.001 | 1.103 | 1561.172 | 1.781555 | 3 | discharge | 43 | 2009
2.907257 | -4.024566 | 60.15644 | 4.001 | 1.064 | 1570.562 | 1.781555 | 3 | discharge | 43 | 2009
2.858124 | -4.022416 | 60.311 | 4.001 | 1.018 | 1579.906 | 1.781555 | 3 | discharge | 43 | 2009
2.799349 | -4.022598 | 60.56391 | 4.001 | 0.964 | 1589.25 | 1.781555 | 3 | discharge | 43 | 2009
2.725953 | -4.022666 | 60.72371 | 4.001 | 0.899 | 1598.656 | 1.781555 | 3 | discharge | 43 | 2009
2.632367 | -4.0232 | 60.86598 | 4.001 | 0.816 | 1608.078 | 1.781555 | 3 | discharge | 43 | 2009
2.509402 | -4.022916 | 61.17281 | 4.001 | 0.707 | 1617.5 | 1.781555 | 3 | discharge | 43 | 2009
2.344965 | -4.020816 | 61.53175 | 4.001 | 0.563 | 1626.875 | 1.781555 | 3 | discharge | 43 | 2009
2.140106 | -4.020352 | 61.78834 | 4.001 | 0.379 | 1636.297 | 1.781555 | 3 | discharge | 43 | 2009
2.943102 | -0.001424746 | 61.99909 | 0.0006 | 0.001 | 1645.828 | 1.781555 | 3 | discharge | 43 | 2009
3.065085 | -0.002302995 | 61.99132 | 0.0006 | 0.001 | 1655.39 | 1.781555 | 3 | discharge | 43 | 2009
3.138782 | -0.002053009 | 61.82138 | 0.0006 | 0.001 | 1664.953 | 1.781555 | 3 | discharge | 43 | 2009
3.187338 | -0.005621422 | 61.54663 | 0.0006 | 0.001 | 1674.453 | 1.781555 | 3 | discharge | 43 | 2009
3.223416 | -0.003099836 | 61.19717 | 0.0006 | 0.001 | 1684.031 | 1.781555 | 3 | discharge | 43 | 2009
3.252225 | -0.00483018 | 60.8841 | 0.0006 | 0.001 | 1693.797 | 1.781555 | 3 | discharge | 43 | 2009
3.275672 | -0.004550677 | 60.61397 | 0.0008 | 0.001 | 1703.531 | 1.781555 | 3 | discharge | 43 | 2009
3.295508 | -0.0008803996 | 59.99886 | 0.0004 | 0 | 1713.422 | 1.781555 | 3 | discharge | 43 | 2009
3.312393 | -0.001789055 | 59.98662 | 0.0006 | 0 | 1723.281 | 1.781555 | 3 | discharge | 43 | 2009
4.191315 | -0.001753949 | 44.60752 | 0.0006 | 0 | 0 | 1.761969 | 5 | discharge | 43 | 2009
4.191261 | -0.002103172 | 44.604 | 0.0006 | 4.207 | 9.266 | 1.761969 | 5 | discharge | 43 | 2009
3.863871 | -4.024892 | 44.63585 | 4.001 | 1.969 | 19.531 | 1.761969 | 5 | discharge | 43 | 2009
3.839974 | -4.025756 | 44.73207 | 4.001 | 1.963 | 28.984 | 1.761969 | 5 | discharge | 43 | 2009
3.820683 | -4.023511 | 44.92246 | 4.001 | 1.948 | 38.453 | 1.761969 | 5 | discharge | 43 | 2009
3.80391 | -4.023891 | 45.09326 | 4.001 | 1.932 | 47.953 | 1.761969 | 5 | discharge | 43 | 2009
3.789011 | -4.023475 | 45.27453 | 4.001 | 1.918 | 57.391 | 1.761969 | 5 | discharge | 43 | 2009
3.775319 | -4.023407 | 45.46506 | 4.001 | 1.904 | 66.828 | 1.761969 | 5 | discharge | 43 | 2009
3.762808 | -4.024397 | 45.66084 | 4.001 | 1.888 | 76.25 | 1.761969 | 5 | discharge | 43 | 2009
3.751009 | -4.025312 | 45.86948 | 4.001 | 1.875 | 85.781 | 1.761969 | 5 | discharge | 43 | 2009
3.740156 | -4.02445 | 46.04295 | 4.001 | 1.864 | 95.203 | 1.761969 | 5 | discharge | 43 | 2009
3.730071 | -4.023678 | 46.23402 | 4.001 | 1.855 | 104.641 | 1.761969 | 5 | discharge | 43 | 2009
3.720563 | -4.026367 | 46.41721 | 4.001 | 1.846 | 114.078 | 1.761969 | 5 | discharge | 43 | 2009
3.711619 | -4.023808 | 46.62774 | 4.001 | 1.838 | 123.484 | 1.761969 | 5 | discharge | 43 | 2009
3.702931 | -4.024092 | 46.78581 | 4 | 1.83 | 132.937 | 1.761969 | 5 | discharge | 43 | 2009
3.694937 | -4.024379 | 46.97685 | 4 | 1.822 | 142.312 | 1.761969 | 5 | discharge | 43 | 2009
3.686885 | -4.024179 | 47.15915 | 4.001 | 1.815 | 151.766 | 1.761969 | 5 | discharge | 43 | 2009
3.678968 | -4.023555 | 47.34285 | 4.001 | 1.808 | 161.266 | 1.761969 | 5 | discharge | 43 | 2009
3.671166 | -4.023609 | 47.54438 | 4 | 1.8 | 170.719 | 1.761969 | 5 | discharge | 43 | 2009
3.6637 | -4.02379 | 47.70432 | 4.001 | 1.793 | 180.187 | 1.761969 | 5 | discharge | 43 | 2009
3.656368 | -4.024456 | 47.91049 | 4.001 | 1.786 | 189.609 | 1.761969 | 5 | discharge | 43 | 2009
3.649358 | -4.025035 | 48.11475 | 4.001 | 1.779 | 199.031 | 1.761969 | 5 | discharge | 43 | 2009
3.642684 | -4.026348 | 48.26305 | 4 | 1.772 | 208.484 | 1.761969 | 5 | discharge | 43 | 2009
3.63616 | -4.024495 | 48.41635 | 4.001 | 1.766 | 217.922 | 1.761969 | 5 | discharge | 43 | 2009
3.630193 | -4.024149 | 48.57166 | 4.001 | 1.76 | 227.437 | 1.761969 | 5 | discharge | 43 | 2009
3.624219 | -4.025346 | 48.72564 | 4 | 1.754 | 236.875 | 1.761969 | 5 | discharge | 43 | 2009
3.618461 | -4.023213 | 48.85008 | 4.001 | 1.748 | 246.328 | 1.761969 | 5 | discharge | 43 | 2009
3.612856 | -4.025511 | 48.9948 | 4 | 1.742 | 255.828 | 1.761969 | 5 | discharge | 43 | 2009
3.607211 | -4.023948 | 49.06445 | 4.001 | 1.737 | 265.266 | 1.761969 | 5 | discharge | 43 | 2009
3.601785 | -4.023011 | 49.20371 | 4.001 | 1.732 | 274.766 | 1.761969 | 5 | discharge | 43 | 2009
3.59651 | -4.024266 | 49.36798 | 4.001 | 1.726 | 284.203 | 1.761969 | 5 | discharge | 43 | 2009
3.591342 | -4.023973 | 49.45375 | 4.001 | 1.722 | 293.672 | 1.761969 | 5 | discharge | 43 | 2009
3.585988 | -4.023662 | 49.61917 | 4.001 | 1.717 | 303.125 | 1.761969 | 5 | discharge | 43 | 2009
3.580803 | -4.024037 | 49.69378 | 4.001 | 1.712 | 312.656 | 1.761969 | 5 | discharge | 43 | 2009
3.576087 | -4.023579 | 49.77479 | 4.001 | 1.706 | 322.172 | 1.761969 | 5 | discharge | 43 | 2009
3.571073 | -4.022716 | 49.90648 | 4.001 | 1.702 | 331.609 | 1.761969 | 5 | discharge | 43 | 2009
3.565803 | -4.024972 | 50.0203 | 4.001 | 1.696 | 341.141 | 1.761969 | 5 | discharge | 43 | 2009
3.560973 | -4.025947 | 50.12535 | 4.001 | 1.692 | 350.656 | 1.761969 | 5 | discharge | 43 | 2009
3.55619 | -4.023399 | 50.21708 | 4.001 | 1.687 | 360.109 | 1.761969 | 5 | discharge | 43 | 2009
3.551392 | -4.023488 | 50.35949 | 4.001 | 1.682 | 369.562 | 1.761969 | 5 | discharge | 43 | 2009
3.546731 | -4.023979 | 50.46173 | 4.001 | 1.678 | 378.984 | 1.761969 | 5 | discharge | 43 | 2009
3.542132 | -4.025054 | 50.58627 | 4.001 | 1.674 | 388.484 | 1.761969 | 5 | discharge | 43 | 2009
3.537686 | -4.024839 | 50.69504 | 4.001 | 1.669 | 397.906 | 1.761969 | 5 | discharge | 43 | 2009
3.533024 | -4.02306 | 50.7946 | 4.001 | 1.665 | 407.312 | 1.761969 | 5 | discharge | 43 | 2009
3.528514 | -4.025752 | 50.86035 | 4.001 | 1.661 | 416.797 | 1.761969 | 5 | discharge | 43 | 2009
3.524001 | -4.023854 | 50.99861 | 4.001 | 1.657 | 426.219 | 1.761969 | 5 | discharge | 43 | 2009
3.519568 | -4.023298 | 51.05768 | 4.001 | 1.652 | 435.641 | 1.761969 | 5 | discharge | 43 | 2009
3.515256 | -4.023261 | 51.15571 | 4.001 | 1.648 | 445.156 | 1.761969 | 5 | discharge | 43 | 2009
3.51077 | -4.025015 | 51.28008 | 4.001 | 1.643 | 454.641 | 1.761969 | 5 | discharge | 43 | 2009
3.506525 | -4.024499 | 51.41544 | 4.001 | 1.639 | 464.078 | 1.761969 | 5 | discharge | 43 | 2009
3.502297 | -4.024326 | 51.50802 | 4.001 | 1.635 | 473.547 | 1.761969 | 5 | discharge | 43 | 2009
3.498041 | -4.02409 | 51.60876 | 4.001 | 1.631 | 482.969 | 1.761969 | 5 | discharge | 43 | 2009
3.493959 | -4.023427 | 51.66616 | 4.001 | 1.627 | 492.437 | 1.761969 | 5 | discharge | 43 | 2009
3.489727 | -4.026028 | 51.74152 | 4.001 | 1.623 | 501.906 | 1.761969 | 5 | discharge | 43 | 2009
3.485721 | -4.023469 | 51.81453 | 4.001 | 1.619 | 511.391 | 1.761969 | 5 | discharge | 43 | 2009
3.481731 | -4.023372 | 51.95145 | 4.001 | 1.615 | 520.812 | 1.761969 | 5 | discharge | 43 | 2009
3.477745 | -4.025013 | 52.02882 | 4.001 | 1.611 | 530.25 | 1.761969 | 5 | discharge | 43 | 2009
3.473736 | -4.024865 | 52.12718 | 4.001 | 1.608 | 539.719 | 1.761969 | 5 | discharge | 43 | 2009
3.469852 | -4.023437 | 52.18345 | 4.001 | 1.604 | 549.234 | 1.761969 | 5 | discharge | 43 | 2009
3.466075 | -4.024337 | 52.28881 | 4.001 | 1.6 | 558.719 | 1.761969 | 5 | discharge | 43 | 2009
3.462196 | -4.024296 | 52.31753 | 4.001 | 1.596 | 568.141 | 1.761969 | 5 | discharge | 43 | 2009
3.458387 | -4.022773 | 52.46037 | 4.001 | 1.592 | 577.562 | 1.761969 | 5 | discharge | 43 | 2009
3.454776 | -4.02207 | 52.52317 | 4.001 | 1.589 | 587.078 | 1.761969 | 5 | discharge | 43 | 2009
3.451122 | -4.025102 | 52.64426 | 4.001 | 1.585 | 596.516 | 1.761969 | 5 | discharge | 43 | 2009
3.44743 | -4.024183 | 52.71226 | 4.001 | 1.581 | 606.031 | 1.761969 | 5 | discharge | 43 | 2009
3.443783 | -4.024234 | 52.73158 | 4.001 | 1.578 | 615.531 | 1.761969 | 5 | discharge | 43 | 2009
3.440354 | -4.022965 | 52.89463 | 4.001 | 1.575 | 624.953 | 1.761969 | 5 | discharge | 43 | 2009
3.436863 | -4.025102 | 53.01927 | 4.001 | 1.571 | 634.469 | 1.761969 | 5 | discharge | 43 | 2009
3.433561 | -4.024288 | 53.10151 | 4.001 | 1.567 | 643.969 | 1.761969 | 5 | discharge | 43 | 2009
3.430246 | -4.025259 | 53.1345 | 4.001 | 1.564 | 653.422 | 1.761969 | 5 | discharge | 43 | 2009
3.426936 | -4.023565 | 53.21515 | 4.001 | 1.561 | 662.922 | 1.761969 | 5 | discharge | 43 | 2009
3.423877 | -4.025152 | 53.32554 | 4.001 | 1.558 | 672.391 | 1.761969 | 5 | discharge | 43 | 2009
3.420638 | -4.024056 | 53.36647 | 4.001 | 1.555 | 681.875 | 1.761969 | 5 | discharge | 43 | 2009
3.417667 | -4.02448 | 53.43057 | 4.001 | 1.552 | 691.344 | 1.761969 | 5 | discharge | 43 | 2009
3.414725 | -4.0264 | 53.51058 | 4.001 | 1.549 | 700.75 | 1.761969 | 5 | discharge | 43 | 2009
3.411767 | -4.023969 | 53.57287 | 4.001 | 1.546 | 710.25 | 1.761969 | 5 | discharge | 43 | 2009
3.408965 | -4.024853 | 53.73479 | 4.001 | 1.543 | 719.734 | 1.761969 | 5 | discharge | 43 | 2009
3.406245 | -4.024124 | 53.75828 | 4.001 | 1.54 | 729.25 | 1.761969 | 5 | discharge | 43 | 2009
3.403444 | -4.024911 | 53.78447 | 4.001 | 1.537 | 738.719 | 1.761969 | 5 | discharge | 43 | 2009
3.400894 | -4.02542 | 53.94332 | 4.001 | 1.535 | 748.187 | 1.761969 | 5 | discharge | 43 | 2009
3.398404 | -4.023166 | 53.9871 | 4.001 | 1.532 | 757.625 | 1.761969 | 5 | discharge | 43 | 2009
3.395996 | -4.024722 | 54.05359 | 4.001 | 1.529 | 767.125 | 1.761969 | 5 | discharge | 43 | 2009
3.393401 | -4.024552 | 54.13403 | 4.001 | 1.527 | 776.641 | 1.761969 | 5 | discharge | 43 | 2009
3.391111 | -4.025425 | 54.22471 | 4.001 | 1.525 | 786.078 | 1.761969 | 5 | discharge | 43 | 2009
3.388718 | -4.023754 | 54.35094 | 4.001 | 1.523 | 795.562 | 1.761969 | 5 | discharge | 43 | 2009
3.386401 | -4.024548 | 54.31651 | 4.001 | 1.521 | 804.969 | 1.761969 | 5 | discharge | 43 | 2009
3.384151 | -4.024401 | 54.40377 | 4.001 | 1.518 | 814.406 | 1.761969 | 5 | discharge | 43 | 2009
3.381971 | -4.02379 | 54.47605 | 4.001 | 1.516 | 823.828 | 1.761969 | 5 | discharge | 43 | 2009
3.379829 | -4.024167 | 54.58975 | 4.001 | 1.514 | 833.281 | 1.761969 | 5 | discharge | 43 | 2009
3.377717 | -4.023401 | 54.66144 | 4.001 | 1.512 | 842.734 | 1.761969 | 5 | discharge | 43 | 2009
3.375635 | -4.025771 | 54.75556 | 4.001 | 1.509 | 852.141 | 1.761969 | 5 | discharge | 43 | 2009
3.373534 | -4.023337 | 54.75551 | 4.001 | 1.507 | 861.625 | 1.761969 | 5 | discharge | 43 | 2009
3.371322 | -4.023923 | 54.84865 | 4.001 | 1.505 | 871.094 | 1.761969 | 5 | discharge | 43 | 2009
3.369253 | -4.024233 | 54.8807 | 4.001 | 1.504 | 880.531 | 1.761969 | 5 | discharge | 43 | 2009
3.367202 | -4.024432 | 54.95083 | 4.001 | 1.501 | 889.984 | 1.761969 | 5 | discharge | 43 | 2009
3.365173 | -4.024582 | 55.03798 | 4.001 | 1.499 | 899.422 | 1.761969 | 5 | discharge | 43 | 2009
3.363039 | -4.024845 | 55.1078 | 4.001 | 1.497 | 908.922 | 1.761969 | 5 | discharge | 43 | 2009
3.36101 | -4.024386 | 55.24832 | 4.001 | 1.495 | 918.375 | 1.761969 | 5 | discharge | 43 | 2009
3.358819 | -4.025232 | 55.26342 | 4.001 | 1.493 | 927.812 | 1.761969 | 5 | discharge | 43 | 2009
3.356671 | -4.025101 | 55.29976 | 4.001 | 1.491 | 937.281 | 1.761969 | 5 | discharge | 43 | 2009
3.354671 | -4.023836 | 55.40103 | 4.001 | 1.489 | 946.734 | 1.761969 | 5 | discharge | 43 | 2009
3.352676 | -4.023683 | 55.37699 | 4.001 | 1.487 | 956.172 | 1.761969 | 5 | discharge | 43 | 2009
3.350548 | -4.024397 | 55.49767 | 4.001 | 1.485 | 965.656 | 1.761969 | 5 | discharge | 43 | 2009
3.348291 | -4.023021 | 55.4904 | 4.001 | 1.483 | 975.156 | 1.761969 | 5 | discharge | 43 | 2009
3.34622 | -4.025311 | 55.62621 | 4.001 | 1.481 | 984.562 | 1.761969 | 5 | discharge | 43 | 2009
3.344026 | -4.025284 | 55.71367 | 4.001 | 1.479 | 994.016 | 1.761969 | 5 | discharge | 43 | 2009
3.341911 | -4.025972 | 55.84704 | 4.001 | 1.477 | 1003.453 | 1.761969 | 5 | discharge | 43 | 2009
3.339733 | -4.024677 | 55.77213 | 4.001 | 1.475 | 1012.937 | 1.761969 | 5 | discharge | 43 | 2009
3.337519 | -4.024124 | 55.85266 | 4.001 | 1.472 | 1022.422 | 1.761969 | 5 | discharge | 43 | 2009
3.335293 | -4.024097 | 55.91144 | 4.001 | 1.469 | 1031.875 | 1.761969 | 5 | discharge | 43 | 2009
3.333132 | -4.025227 | 55.98279 | 4.001 | 1.467 | 1041.359 | 1.761969 | 5 | discharge | 43 | 2009
3.330675 | -4.025115 | 56.08451 | 4.001 | 1.465 | 1050.906 | 1.761969 | 5 | discharge | 43 | 2009
3.328397 | -4.025816 | 56.15082 | 4.001 | 1.463 | 1060.344 | 1.761969 | 5 | discharge | 43 | 2009
3.325968 | -4.02572 | 56.18892 | 4.001 | 1.46 | 1069.781 | 1.761969 | 5 | discharge | 43 | 2009
3.323734 | -4.024901 | 56.20307 | 4.001 | 1.458 | 1079.203 | 1.761969 | 5 | discharge | 43 | 2009
3.321346 | -4.025741 | 56.30435 | 4.001 | 1.456 | 1088.625 | 1.761969 | 5 | discharge | 43 | 2009
3.31878 | -4.024927 | 56.33492 | 4.001 | 1.453 | 1098.109 | 1.761969 | 5 | discharge | 43 | 2009
3.316427 | -4.024101 | 56.44093 | 4.001 | 1.451 | 1107.594 | 1.761969 | 5 | discharge | 43 | 2009
3.313916 | -4.02453 | 56.54824 | 4.001 | 1.448 | 1117 | 1.761969 | 5 | discharge | 43 | 2009
3.311278 | -4.023271 | 56.49631 | 4.001 | 1.446 | 1126.406 | 1.761969 | 5 | discharge | 43 | 2009
3.308822 | -4.023705 | 56.55072 | 4.001 | 1.443 | 1135.891 | 1.761969 | 5 | discharge | 43 | 2009
3.306209 | -4.024181 | 56.63646 | 4.001 | 1.441 | 1145.344 | 1.761969 | 5 | discharge | 43 | 2009
3.303527 | -4.024472 | 56.68973 | 4.001 | 1.439 | 1154.875 | 1.761969 | 5 | discharge | 43 | 2009
3.300691 | -4.025163 | 56.76376 | 4.001 | 1.435 | 1164.375 | 1.761969 | 5 | discharge | 43 | 2009
3.298074 | -4.023293 | 56.82437 | 4.001 | 1.433 | 1173.875 | 1.761969 | 5 | discharge | 43 | 2009
3.295197 | -4.024533 | 56.92218 | 4.001 | 1.429 | 1183.312 | 1.761969 | 5 | discharge | 43 | 2009
3.29226 | -4.023923 | 57.04592 | 4.001 | 1.427 | 1192.75 | 1.761969 | 5 | discharge | 43 | 2009
3.289242 | -4.024727 | 57.04435 | 4.001 | 1.424 | 1202.234 | 1.761969 | 5 | discharge | 43 | 2009
3.286337 | -4.025005 | 57.14341 | 4.001 | 1.421 | 1211.687 | 1.761969 | 5 | discharge | 43 | 2009
3.283138 | -4.023591 | 57.23294 | 4.001 | 1.418 | 1221.156 | 1.761969 | 5 | discharge | 43 | 2009
3.280211 | -4.024544 | 57.27934 | 4.001 | 1.415 | 1230.656 | 1.761969 | 5 | discharge | 43 | 2009
3.277044 | -4.024442 | 57.254 | 4.001 | 1.412 | 1240.078 | 1.761969 | 5 | discharge | 43 | 2009
3.273599 | -4.02405 | 57.46283 | 4.001 | 1.409 | 1249.516 | 1.761969 | 5 | discharge | 43 | 2009
3.27028 | -4.025072 | 57.43836 | 4.001 | 1.405 | 1259.016 | 1.761969 | 5 | discharge | 43 | 2009
3.267002 | -4.025414 | 57.59757 | 4.001 | 1.402 | 1268.453 | 1.761969 | 5 | discharge | 43 | 2009
3.263529 | -4.023649 | 57.63671 | 4.001 | 1.399 | 1277.953 | 1.761969 | 5 | discharge | 43 | 2009
3.25992 | -4.025557 | 57.71139 | 4.001 | 1.395 | 1287.5 | 1.761969 | 5 | discharge | 43 | 2009
3.256213 | -4.025171 | 57.70364 | 4.001 | 1.391 | 1297.078 | 1.761969 | 5 | discharge | 43 | 2009
3.252301 | -4.024809 | 57.72698 | 4.001 | 1.388 | 1306.578 | 1.761969 | 5 | discharge | 43 | 2009
3.248453 | -4.025473 | 57.79853 | 4.001 | 1.384 | 1316.016 | 1.761969 | 5 | discharge | 43 | 2009
3.244331 | -4.024331 | 57.86277 | 4.001 | 1.38 | 1325.531 | 1.761969 | 5 | discharge | 43 | 2009
3.240088 | -4.025935 | 58.00353 | 4.001 | 1.376 | 1334.984 | 1.761969 | 5 | discharge | 43 | 2009
3.235838 | -4.025795 | 58.05287 | 4.001 | 1.372 | 1344.437 | 1.761969 | 5 | discharge | 43 | 2009
3.23121 | -4.025384 | 58.09936 | 4.001 | 1.367 | 1353.844 | 1.761969 | 5 | discharge | 43 | 2009
3.22657 | -4.024588 | 58.16055 | 4.001 | 1.363 | 1363.344 | 1.761969 | 5 | discharge | 43 | 2009
3.221565 | -4.025268 | 58.34755 | 4.001 | 1.357 | 1372.75 | 1.761969 | 5 | discharge | 43 | 2009
3.216406 | -4.022892 | 58.43002 | 4.001 | 1.353 | 1382.234 | 1.761969 | 5 | discharge | 43 | 2009
3.21078 | -4.024063 | 58.34505 | 4.001 | 1.347 | 1391.687 | 1.761969 | 5 | discharge | 43 | 2009
3.204885 | -4.024063 | 58.44426 | 4.001 | 1.341 | 1401.203 | 1.761969 | 5 | discharge | 43 | 2009
3.198375 | -4.025477 | 58.62798 | 4.001 | 1.335 | 1410.641 | 1.761969 | 5 | discharge | 43 | 2009
3.191178 | -4.025246 | 58.66138 | 4.001 | 1.328 | 1420.109 | 1.761969 | 5 | discharge | 43 | 2009
3.183488 | -4.024436 | 58.79746 | 4.001 | 1.321 | 1429.562 | 1.761969 | 5 | discharge | 43 | 2009
3.175229 | -4.025088 | 58.85137 | 4.001 | 1.312 | 1439.031 | 1.761969 | 5 | discharge | 43 | 2009
3.165769 | -4.025644 | 58.95933 | 4.001 | 1.304 | 1448.5 | 1.761969 | 5 | discharge | 43 | 2009
3.155331 | -4.025784 | 59.11115 | 4.001 | 1.294 | 1457.969 | 1.761969 | 5 | discharge | 43 | 2009
3.143385 | -4.02535 | 59.11986 | 4.001 | 1.282 | 1467.406 | 1.761969 | 5 | discharge | 43 | 2009
3.130243 | -4.025029 | 59.22218 | 4.001 | 1.27 | 1476.859 | 1.761969 | 5 | discharge | 43 | 2009
3.115041 | -4.024678 | 59.35926 | 4.001 | 1.256 | 1486.328 | 1.761969 | 5 | discharge | 43 | 2009
3.097362 | -4.022988 | 59.38381 | 4.001 | 1.24 | 1495.844 | 1.761969 | 5 | discharge | 43 | 2009
3.077319 | -4.024364 | 59.48383 | 4.001 | 1.22 | 1505.359 | 1.761969 | 5 | discharge | 43 | 2009
3.054247 | -4.023769 | 59.66156 | 4.001 | 1.199 | 1514.875 | 1.761969 | 5 | discharge | 43 | 2009
3.02782 | -4.02456 | 59.78852 | 4.001 | 1.174 | 1524.312 | 1.761969 | 5 | discharge | 43 | 2009
2.996753 | -4.023854 | 59.93205 | 4.001 | 1.146 | 1533.828 | 1.761969 | 5 | discharge | 43 | 2009
2.961362 | -4.024954 | 60.09066 | 4.001 | 1.112 | 1543.234 | 1.761969 | 5 | discharge | 43 | 2009
2.920013 | -4.023751 | 60.22066 | 4.001 | 1.073 | 1552.703 | 1.761969 | 5 | discharge | 43 | 2009
2.871463 | -4.022973 | 60.40716 | 4.001 | 1.028 | 1562.156 | 1.761969 | 5 | discharge | 43 | 2009
2.813508 | -4.02409 | 60.63849 | 4.001 | 0.975 | 1571.625 | 1.761969 | 5 | discharge | 43 | 2009
2.742061 | -4.021564 | 60.76935 | 4.001 | 0.911 | 1581.062 | 1.761969 | 5 | discharge | 43 | 2009
2.650631 | -4.022042 | 60.9759 | 4.001 | 0.829 | 1590.547 | 1.761969 | 5 | discharge | 43 | 2009
2.53152 | -4.023225 | 61.22948 | 4.001 | 0.723 | 1599.984 | 1.761969 | 5 | discharge | 43 | 2009
2.369831 | -4.022189 | 61.42893 | 4.001 | 0.583 | 1609.469 | 1.761969 | 5 | discharge | 43 | 2009
2.165724 | -4.023421 | 61.68871 | 4.001 | 0.402 | 1618.875 | 1.761969 | 5 | discharge | 43 | 2009
2.973546 | -0.00460381 | 61.89071 | 0.0006 | 0.001 | 1628.484 | 1.761969 | 5 | discharge | 43 | 2009
3.101244 | -0.004019472 | 61.88032 | 0.0006 | 0.001 | 1638.125 | 1.761969 | 5 | discharge | 43 | 2009
3.175449 | -0.005121489 | 61.65223 | 0.0006 | 0.001 | 1647.719 | 1.761969 | 5 | discharge | 43 | 2009
3.224361 | -0.004217765 | 61.42728 | 0.0006 | 0.001 | 1657.297 | 1.761969 | 5 | discharge | 43 | 2009
3.260855 | -0.003553948 | 61.20158 | 0.0006 | 0.001 | 1666.859 | 1.761969 | 5 | discharge | 43 | 2009
3.289404 | -0.004066325 | 60.86192 | 0.0006 | 0.001 | 1676.453 | 1.761969 | 5 | discharge | 43 | 2009
3.31288 | -0.005304486 | 60.5683 | 0.0006 | 0.001 | 1686.219 | 1.761969 | 5 | discharge | 43 | 2009
3.332747 | -0.003837099 | 60.18936 | 0.0006 | 0 | 1696.062 | 1.761969 | 5 | discharge | 43 | 2009
3.349618 | 0.0005981134 | 59.94761 | 0.0006 | 0 | 1705.906 | 1.761969 | 5 | discharge | 43 | 2009
4.191325 | -0.001594861 | 44.61072 | 0.0006 | 0 | 0 | 1.751755 | 7 | discharge | 43 | 2009
4.19151 | -0.002102999 | 44.61466 | 0.0006 | 4.207 | 9.375 | 1.751755 | 7 | discharge | 43 | 2009
3.864742 | -4.02435 | 44.61926 | 4 | 1.966 | 19.656 | 1.751755 | 7 | discharge | 43 | 2009
3.840663 | -4.023931 | 44.74219 | 4.001 | 1.96 | 29.156 | 1.751755 | 7 | discharge | 43 | 2009
3.821331 | -4.023662 | 44.90275 | 4.001 | 1.946 | 38.719 | 1.751755 | 7 | discharge | 43 | 2009
3.804545 | -4.025608 | 45.07062 | 4.001 | 1.93 | 48.297 | 1.751755 | 7 | discharge | 43 | 2009
3.7895 | -4.023365 | 45.27601 | 4 | 1.914 | 57.844 | 1.751755 | 7 | discharge | 43 | 2009
3.775931 | -4.024153 | 45.47506 | 4.001 | 1.902 | 67.359 | 1.751755 | 7 | discharge | 43 | 2009
3.763353 | -4.025096 | 45.68609 | 4.001 | 1.885 | 76.844 | 1.751755 | 7 | discharge | 43 | 2009
3.75145 | -4.024508 | 45.85192 | 4.001 | 1.872 | 86.375 | 1.751755 | 7 | discharge | 43 | 2009
3.740631 | -4.023686 | 46.05193 | 4.001 | 1.862 | 95.906 | 1.751755 | 7 | discharge | 43 | 2009
3.730439 | -4.021007 | 46.26233 | 4.001 | 1.852 | 105.453 | 1.751755 | 7 | discharge | 43 | 2009
3.721105 | -4.024663 | 46.42587 | 4.001 | 1.844 | 114.938 | 1.751755 | 7 | discharge | 43 | 2009
3.712143 | -4.025617 | 46.62531 | 4 | 1.836 | 124.406 | 1.751755 | 7 | discharge | 43 | 2009
3.703479 | -4.023681 | 46.79693 | 4.001 | 1.828 | 133.938 | 1.751755 | 7 | discharge | 43 | 2009
3.69519 | -4.024282 | 46.97005 | 4.001 | 1.82 | 143.406 | 1.751755 | 7 | discharge | 43 | 2009
3.686884 | -4.024701 | 47.16097 | 4 | 1.812 | 152.969 | 1.751755 | 7 | discharge | 43 | 2009
3.678849 | -4.022536 | 47.34033 | 4.001 | 1.804 | 162.531 | 1.751755 | 7 | discharge | 43 | 2009
3.671233 | -4.024747 | 47.56323 | 4.001 | 1.798 | 172.016 | 1.751755 | 7 | discharge | 43 | 2009
3.663556 | -4.02421 | 47.72332 | 4 | 1.791 | 181.5 | 1.751755 | 7 | discharge | 43 | 2009
3.656219 | -4.024148 | 47.92159 | 4 | 1.784 | 191.047 | 1.751755 | 7 | discharge | 43 | 2009
3.649132 | -4.025069 | 48.11486 | 4.001 | 1.776 | 200.563 | 1.751755 | 7 | discharge | 43 | 2009
3.642398 | -4.024567 | 48.26503 | 4.001 | 1.77 | 210.094 | 1.751755 | 7 | discharge | 43 | 2009
3.636027 | -4.024645 | 48.4052 | 4.001 | 1.764 | 219.594 | 1.751755 | 7 | discharge | 43 | 2009
3.629788 | -4.02339 | 48.54057 | 4.001 | 1.758 | 229.094 | 1.751755 | 7 | discharge | 43 | 2009
3.623703 | -4.024271 | 48.68277 | 4 | 1.752 | 238.609 | 1.751755 | 7 | discharge | 43 | 2009
3.617931 | -4.023533 | 48.87087 | 4 | 1.745 | 248.109 | 1.751755 | 7 | discharge | 43 | 2009
3.612176 | -4.023793 | 49.01084 | 4.001 | 1.74 | 257.625 | 1.751755 | 7 | discharge | 43 | 2009
3.606569 | -4.023514 | 49.1136 | 4.001 | 1.734 | 267.125 | 1.751755 | 7 | discharge | 43 | 2009
3.600958 | -4.024321 | 49.24669 | 4.001 | 1.729 | 276.656 | 1.751755 | 7 | discharge | 43 | 2009
3.595662 | -4.023107 | 49.41336 | 4.001 | 1.724 | 286.141 | 1.751755 | 7 | discharge | 43 | 2009
3.590304 | -4.023702 | 49.55014 | 4.001 | 1.718 | 295.703 | 1.751755 | 7 | discharge | 43 | 2009
3.584888 | -4.025077 | 49.63306 | 4.001 | 1.713 | 305.219 | 1.751755 | 7 | discharge | 43 | 2009
3.579781 | -4.024122 | 49.77146 | 4.001 | 1.708 | 314.688 | 1.751755 | 7 | discharge | 43 | 2009
3.574691 | -4.026358 | 49.9172 | 4.001 | 1.702 | 324.188 | 1.751755 | 7 | discharge | 43 | 2009
3.569704 | -4.025362 | 49.97478 | 4.001 | 1.698 | 333.734 | 1.751755 | 7 | discharge | 43 | 2009
3.564614 | -4.023958 | 50.04361 | 4.001 | 1.693 | 343.281 | 1.751755 | 7 | discharge | 43 | 2009
3.559622 | -4.026207 | 50.13741 | 4.001 | 1.688 | 352.813 | 1.751755 | 7 | discharge | 43 | 2009
3.554877 | -4.024165 | 50.25708 | 4.001 | 1.684 | 362.328 | 1.751755 | 7 | discharge | 43 | 2009
3.549951 | -4.024171 | 50.41114 | 4.001 | 1.679 | 371.844 | 1.751755 | 7 | discharge | 43 | 2009
3.545096 | -4.023924 | 50.49662 | 4 | 1.675 | 381.359 | 1.751755 | 7 | discharge | 43 | 2009
3.540352 | -4.024152 | 50.59727 | 4.001 | 1.67 | 390.828 | 1.751755 | 7 | discharge | 43 | 2009
3.535729 | -4.025738 | 50.67804 | 4.001 | 1.666 | 400.422 | 1.751755 | 7 | discharge | 43 | 2009
3.531042 | -4.024481 | 50.82287 | 4.001 | 1.661 | 410.016 | 1.751755 | 7 | discharge | 43 | 2009
3.526384 | -4.024064 | 50.92231 | 4.001 | 1.657 | 419.563 | 1.751755 | 7 | discharge | 43 | 2009
3.521738 | -4.023817 | 50.98901 | 4.001 | 1.653 | 429.125 | 1.751755 | 7 | discharge | 43 | 2009
3.517324 | -4.022916 | 51.14459 | 4.001 | 1.647 | 438.609 | 1.751755 | 7 | discharge | 43 | 2009
3.513065 | -4.02428 | 51.23656 | 4.001 | 1.643 | 448.109 | 1.751755 | 7 | discharge | 43 | 2009
3.508559 | -4.022552 | 51.32144 | 4.001 | 1.639 | 457.578 | 1.751755 | 7 | discharge | 43 | 2009
3.504159 | -4.026346 | 51.4168 | 4 | 1.635 | 467.125 | 1.751755 | 7 | discharge | 43 | 2009
3.500055 | -4.02425 | 51.50719 | 4.001 | 1.631 | 476.641 | 1.751755 | 7 | discharge | 43 | 2009
3.495651 | -4.022559 | 51.6129 | 4.001 | 1.627 | 486.203 | 1.751755 | 7 | discharge | 43 | 2009
3.491366 | -4.024879 | 51.72065 | 4 | 1.623 | 495.656 | 1.751755 | 7 | discharge | 43 | 2009
3.487138 | -4.024477 | 51.76317 | 4.001 | 1.619 | 505.172 | 1.751755 | 7 | discharge | 43 | 2009
3.483016 | -4.023571 | 51.8975 | 4.001 | 1.615 | 514.719 | 1.751755 | 7 | discharge | 43 | 2009
3.4789 | -4.025858 | 51.95956 | 4.001 | 1.61 | 524.203 | 1.751755 | 7 | discharge | 43 | 2009
3.475065 | -4.023847 | 52.03749 | 4.001 | 1.606 | 533.797 | 1.751755 | 7 | discharge | 43 | 2009
3.470951 | -4.024145 | 52.18169 | 4.001 | 1.602 | 543.313 | 1.751755 | 7 | discharge | 43 | 2009
3.466993 | -4.024329 | 52.27381 | 4 | 1.599 | 552.859 | 1.751755 | 7 | discharge | 43 | 2009
3.463122 | -4.023811 | 52.37807 | 4 | 1.595 | 562.391 | 1.751755 | 7 | discharge | 43 | 2009
3.459357 | -4.025006 | 52.45838 | 4.001 | 1.591 | 571.875 | 1.751755 | 7 | discharge | 43 | 2009
3.455636 | -4.024882 | 52.54744 | 4.001 | 1.587 | 581.359 | 1.751755 | 7 | discharge | 43 | 2009
3.451972 | -4.022611 | 52.62348 | 4.001 | 1.583 | 590.906 | 1.751755 | 7 | discharge | 43 | 2009
3.448323 | -4.024312 | 52.70795 | 4 | 1.579 | 600.438 | 1.751755 | 7 | discharge | 43 | 2009
3.444668 | -4.024467 | 52.85438 | 4.001 | 1.576 | 609.984 | 1.751755 | 7 | discharge | 43 | 2009
3.441131 | -4.025018 | 52.9444 | 4.001 | 1.572 | 619.469 | 1.751755 | 7 | discharge | 43 | 2009
3.437562 | -4.024861 | 52.98274 | 4.001 | 1.569 | 629.016 | 1.751755 | 7 | discharge | 43 | 2009
3.434079 | -4.024036 | 53.10994 | 4.001 | 1.566 | 638.578 | 1.751755 | 7 | discharge | 43 | 2009
3.430696 | -4.023853 | 53.10513 | 4.001 | 1.563 | 648.047 | 1.751755 | 7 | discharge | 43 | 2009
3.427497 | -4.025038 | 53.18564 | 4.001 | 1.559 | 657.531 | 1.751755 | 7 | discharge | 43 | 2009
3.424321 | -4.024669 | 53.28228 | 4.001 | 1.557 | 667.031 | 1.751755 | 7 | discharge | 43 | 2009
3.421211 | -4.023661 | 53.44731 | 4.001 | 1.553 | 676.547 | 1.751755 | 7 | discharge | 43 | 2009
3.418263 | -4.025451 | 53.42553 | 4.001 | 1.55 | 686.031 | 1.751755 | 7 | discharge | 43 | 2009
3.415133 | -4.026017 | 53.53327 | 4.001 | 1.547 | 695.578 | 1.751755 | 7 | discharge | 43 | 2009
3.412292 | -4.024235 | 53.59166 | 4.001 | 1.543 | 705.125 | 1.751755 | 7 | discharge | 43 | 2009
3.409273 | -4.024554 | 53.71806 | 4.001 | 1.541 | 714.641 | 1.751755 | 7 | discharge | 43 | 2009
3.406424 | -4.024754 | 53.82676 | 4.001 | 1.538 | 724.172 | 1.751755 | 7 | discharge | 43 | 2009
3.403716 | -4.023269 | 53.90326 | 4.001 | 1.535 | 733.672 | 1.751755 | 7 | discharge | 43 | 2009
3.401046 | -4.025034 | 54.0382 | 4.001 | 1.533 | 743.156 | 1.751755 | 7 | discharge | 43 | 2009
3.398682 | -4.023752 | 54.06237 | 4.001 | 1.531 | 752.688 | 1.751755 | 7 | discharge | 43 | 2009
3.396193 | -4.024201 | 54.10518 | 4.001 | 1.528 | 762.203 | 1.751755 | 7 | discharge | 43 | 2009
3.393773 | -4.024586 | 54.13083 | 4.001 | 1.525 | 771.719 | 1.751755 | 7 | discharge | 43 | 2009
3.391255 | -4.024498 | 54.21627 | 4.001 | 1.523 | 781.234 | 1.751755 | 7 | discharge | 43 | 2009
3.388872 | -4.024929 | 54.34264 | 4.001 | 1.521 | 790.75 | 1.751755 | 7 | discharge | 43 | 2009
3.386721 | -4.024812 | 54.42592 | 4.001 | 1.518 | 800.281 | 1.751755 | 7 | discharge | 43 | 2009
3.384374 | -4.026755 | 54.45097 | 4.001 | 1.516 | 809.859 | 1.751755 | 7 | discharge | 43 | 2009
3.382032 | -4.024203 | 54.53243 | 4.001 | 1.513 | 819.359 | 1.751755 | 7 | discharge | 43 | 2009
3.38007 | -4.025812 | 54.59689 | 4.001 | 1.512 | 828.875 | 1.751755 | 7 | discharge | 43 | 2009
3.377902 | -4.024921 | 54.68429 | 4.001 | 1.509 | 838.406 | 1.751755 | 7 | discharge | 43 | 2009
3.375688 | -4.024329 | 54.7676 | 4.001 | 1.507 | 847.875 | 1.751755 | 7 | discharge | 43 | 2009
3.373541 | -4.025387 | 54.76531 | 4.001 | 1.505 | 857.469 | 1.751755 | 7 | discharge | 43 | 2009
3.371404 | -4.023373 | 54.84279 | 4.001 | 1.503 | 866.984 | 1.751755 | 7 | discharge | 43 | 2009
3.369323 | -4.023629 | 54.92833 | 4.001 | 1.501 | 876.563 | 1.751755 | 7 | discharge | 43 | 2009
3.36722 | -4.023704 | 54.9134 | 4.001 | 1.499 | 886.125 | 1.751755 | 7 | discharge | 43 | 2009
3.365067 | -4.02374 | 55.00163 | 4.001 | 1.496 | 895.641 | 1.751755 | 7 | discharge | 43 | 2009
3.362963 | -4.024531 | 55.14202 | 4.001 | 1.494 | 905.219 | 1.751755 | 7 | discharge | 43 | 2009
3.360894 | -4.024063 | 55.25061 | 4.001 | 1.493 | 914.703 | 1.751755 | 7 | discharge | 43 | 2009
3.358831 | -4.025216 | 55.26634 | 4.001 | 1.491 | 924.203 | 1.751755 | 7 | discharge | 43 | 2009
3.356662 | -4.024295 | 55.28876 | 4.001 | 1.489 | 933.703 | 1.751755 | 7 | discharge | 43 | 2009
3.354647 | -4.025304 | 55.50204 | 4.001 | 1.487 | 943.188 | 1.751755 | 7 | discharge | 43 | 2009
3.352349 | -4.024141 | 55.50809 | 4.001 | 1.485 | 952.766 | 1.751755 | 7 | discharge | 43 | 2009
3.350307 | -4.025572 | 55.49791 | 4.001 | 1.483 | 962.313 | 1.751755 | 7 | discharge | 43 | 2009
3.348249 | -4.023896 | 55.60067 | 4.001 | 1.48 | 971.906 | 1.751755 | 7 | discharge | 43 | 2009
3.345944 | -4.024515 | 55.72421 | 4.001 | 1.479 | 981.484 | 1.751755 | 7 | discharge | 43 | 2009
3.343813 | -4.024413 | 55.83038 | 4.001 | 1.476 | 990.969 | 1.751755 | 7 | discharge | 43 | 2009
3.341617 | -4.025814 | 55.85038 | 4.001 | 1.474 | 1000.563 | 1.751755 | 7 | discharge | 43 | 2009
3.339446 | -4.024273 | 55.87681 | 4.001 | 1.472 | 1010.078 | 1.751755 | 7 | discharge | 43 | 2009
3.337214 | -4.024126 | 55.87371 | 4.001 | 1.47 | 1019.641 | 1.751755 | 7 | discharge | 43 | 2009
3.334774 | -4.023322 | 55.96033 | 4.001 | 1.467 | 1029.141 | 1.751755 | 7 | discharge | 43 | 2009
3.332617 | -4.025345 | 55.98371 | 4.001 | 1.465 | 1038.656 | 1.751755 | 7 | discharge | 43 | 2009
3.330106 | -4.024532 | 56.00275 | 4.001 | 1.463 | 1048.156 | 1.751755 | 7 | discharge | 43 | 2009
3.327741 | -4.025179 | 56.14788 | 4.001 | 1.46 | 1057.641 | 1.751755 | 7 | discharge | 43 | 2009
3.325481 | -4.025671 | 56.21804 | 4.001 | 1.458 | 1067.172 | 1.751755 | 7 | discharge | 43 | 2009
3.323192 | -4.023921 | 56.33674 | 4.001 | 1.455 | 1076.75 | 1.751755 | 7 | discharge | 43 | 2009
3.320435 | -4.027128 | 56.36712 | 4.001 | 1.453 | 1086.344 | 1.751755 | 7 | discharge | 43 | 2009
3.318307 | -4.02469 | 56.3537 | 4.001 | 1.451 | 1095.891 | 1.751755 | 7 | discharge | 43 | 2009
3.315684 | -4.023693 | 56.49591 | 4.001 | 1.448 | 1105.406 | 1.751755 | 7 | discharge | 43 | 2009
3.312996 | -4.025556 | 56.55262 | 4.001 | 1.446 | 1114.969 | 1.751755 | 7 | discharge | 43 | 2009
3.310377 | -4.024348 | 56.62645 | 4.001 | 1.443 | 1124.547 | 1.751755 | 7 | discharge | 43 | 2009
3.307638 | -4.024485 | 56.7435 | 4.001 | 1.441 | 1134.078 | 1.751755 | 7 | discharge | 43 | 2009
3.305027 | -4.024115 | 56.71865 | 4.001 | 1.438 | 1143.563 | 1.751755 | 7 | discharge | 43 | 2009
3.302341 | -4.02463 | 56.83863 | 4.001 | 1.435 | 1153.063 | 1.751755 | 7 | discharge | 43 | 2009
3.299409 | -4.02395 | 56.84635 | 4.001 | 1.432 | 1162.563 | 1.751755 | 7 | discharge | 43 | 2009
3.296639 | -4.02348 | 56.97852 | 4.001 | 1.429 | 1172.109 | 1.751755 | 7 | discharge | 43 | 2009
3.293573 | -4.024143 | 56.96295 | 4.001 | 1.427 | 1181.594 | 1.751755 | 7 | discharge | 43 | 2009
3.290767 | -4.02448 | 57.0843 | 4.001 | 1.423 | 1191.172 | 1.751755 | 7 | discharge | 43 | 2009
3.287604 | -4.02549 | 57.13368 | 4.001 | 1.421 | 1200.656 | 1.751755 | 7 | discharge | 43 | 2009
3.284619 | -4.025144 | 57.19386 | 4.001 | 1.418 | 1210.188 | 1.751755 | 7 | discharge | 43 | 2009
3.281459 | -4.024301 | 57.31048 | 4.001 | 1.415 | 1219.703 | 1.751755 | 7 | discharge | 43 | 2009
3.278181 | -4.024918 | 57.31264 | 4.001 | 1.411 | 1229.203 | 1.751755 | 7 | discharge | 43 | 2009
3.274835 | -4.023847 | 57.32617 | 4.001 | 1.408 | 1238.75 | 1.751755 | 7 | discharge | 43 | 2009
3.271594 | -4.024328 | 57.46795 | 4.001 | 1.405 | 1248.344 | 1.751755 | 7 | discharge | 43 | 2009
3.26789 | -4.023383 | 57.46963 | 4.001 | 1.401 | 1257.844 | 1.751755 | 7 | discharge | 43 | 2009
3.264457 | -4.025665 | 57.56426 | 4.001 | 1.398 | 1267.375 | 1.751755 | 7 | discharge | 43 | 2009
3.260818 | -4.024451 | 57.63105 | 4.001 | 1.395 | 1276.906 | 1.751755 | 7 | discharge | 43 | 2009
3.257105 | -4.025042 | 57.72494 | 4.001 | 1.391 | 1286.406 | 1.751755 | 7 | discharge | 43 | 2009
3.253199 | -4.02354 | 57.80509 | 4.001 | 1.387 | 1295.922 | 1.751755 | 7 | discharge | 43 | 2009
3.249318 | -4.024706 | 57.96808 | 4.001 | 1.383 | 1305.453 | 1.751755 | 7 | discharge | 43 | 2009
3.245089 | -4.025678 | 58.13725 | 4.001 | 1.379 | 1314.984 | 1.751755 | 7 | discharge | 43 | 2009
3.240915 | -4.02355 | 58.05216 | 4.001 | 1.375 | 1324.563 | 1.751755 | 7 | discharge | 43 | 2009
3.236368 | -4.024269 | 58.08257 | 4.001 | 1.371 | 1334.078 | 1.751755 | 7 | discharge | 43 | 2009
3.231817 | -4.024448 | 58.16077 | 4.001 | 1.366 | 1343.641 | 1.751755 | 7 | discharge | 43 | 2009
3.226996 | -4.025106 | 58.28938 | 4.001 | 1.361 | 1353.141 | 1.751755 | 7 | discharge | 43 | 2009
3.221869 | -4.024465 | 58.44011 | 4.001 | 1.357 | 1362.625 | 1.751755 | 7 | discharge | 43 | 2009
3.216466 | -4.023601 | 58.58392 | 4.001 | 1.351 | 1372.172 | 1.751755 | 7 | discharge | 43 | 2009
3.210732 | -4.023712 | 58.62827 | 4.001 | 1.345 | 1381.656 | 1.751755 | 7 | discharge | 43 | 2009
3.204641 | -4.024232 | 58.66783 | 4.001 | 1.339 | 1391.156 | 1.751755 | 7 | discharge | 43 | 2009
3.198208 | -4.025206 | 58.68321 | 4.001 | 1.333 | 1400.688 | 1.751755 | 7 | discharge | 43 | 2009
3.191186 | -4.023695 | 58.91228 | 4.001 | 1.326 | 1410.172 | 1.751755 | 7 | discharge | 43 | 2009
3.183381 | -4.025514 | 58.96312 | 4.001 | 1.319 | 1419.688 | 1.751755 | 7 | discharge | 43 | 2009
3.174851 | -4.023061 | 58.91764 | 4.001 | 1.311 | 1429.156 | 1.751755 | 7 | discharge | 43 | 2009
3.165492 | -4.024899 | 59.1305 | 4.001 | 1.302 | 1438.641 | 1.751755 | 7 | discharge | 43 | 2009
3.154671 | -4.023949 | 59.16919 | 4.001 | 1.292 | 1448.203 | 1.751755 | 7 | discharge | 43 | 2009
3.1427 | -4.024272 | 59.21401 | 4.001 | 1.28 | 1457.719 | 1.751755 | 7 | discharge | 43 | 2009
3.128986 | -4.024229 | 59.23748 | 4.001 | 1.267 | 1467.297 | 1.751755 | 7 | discharge | 43 | 2009
3.113092 | -4.024247 | 59.42096 | 4.001 | 1.252 | 1476.844 | 1.751755 | 7 | discharge | 43 | 2009
3.094782 | -4.025999 | 59.56428 | 4.001 | 1.235 | 1486.406 | 1.751755 | 7 | discharge | 43 | 2009
3.074267 | -4.024948 | 59.70074 | 4.001 | 1.216 | 1495.922 | 1.751755 | 7 | discharge | 43 | 2009
3.05051 | -4.024644 | 59.87483 | 4.001 | 1.194 | 1505.422 | 1.751755 | 7 | discharge | 43 | 2009
3.022763 | -4.024745 | 59.93213 | 4.001 | 1.168 | 1514.938 | 1.751755 | 7 | discharge | 43 | 2009
2.990754 | -4.025348 | 59.96889 | 4.001 | 1.138 | 1524.438 | 1.751755 | 7 | discharge | 43 | 2009
2.953517 | -4.023954 | 60.21581 | 4.001 | 1.103 | 1533.969 | 1.751755 | 7 | discharge | 43 | 2009
2.909876 | -4.023251 | 60.35156 | 4.001 | 1.062 | 1543.5 | 1.751755 | 7 | discharge | 43 | 2009
2.858655 | -4.024107 | 60.44708 | 4.001 | 1.015 | 1553 | 1.751755 | 7 | discharge | 43 | 2009
2.796529 | -4.022413 | 60.76627 | 4.001 | 0.959 | 1562.516 | 1.751755 | 7 | discharge | 43 | 2009
2.718857 | -4.022587 | 60.86693 | 4.001 | 0.889 | 1572.031 | 1.751755 | 7 | discharge | 43 | 2009
2.618909 | -4.023151 | 61.09801 | 4.001 | 0.801 | 1581.531 | 1.751755 | 7 | discharge | 43 | 2009
2.486035 | -4.022682 | 61.34569 | 4.001 | 0.685 | 1591.063 | 1.751755 | 7 | discharge | 43 | 2009
2.306582 | -4.021126 | 61.63844 | 4.001 | 0.531 | 1600.563 | 1.751755 | 7 | discharge | 43 | 2009
2.095376 | -4.019429 | 61.93509 | 4.001 | 0.329 | 1610.031 | 1.751755 | 7 | discharge | 43 | 2009
2.965325 | -0.003091841 | 62.11745 | 0.0006 | 0.001 | 1619.75 | 1.751755 | 7 | discharge | 43 | 2009
3.102446 | -0.002627906 | 62.21421 | 0.0006 | 0.001 | 1629.484 | 1.751755 | 7 | discharge | 43 | 2009
3.181561 | -0.003476248 | 61.9874 | 0.0006 | 0.001 | 1639.156 | 1.751755 | 7 | discharge | 43 | 2009
3.233404 | -0.003593964 | 61.7253 | 0.0006 | 0.001 | 1648.797 | 1.751755 | 7 | discharge | 43 | 2009
3.271545 | -0.00290899 | 61.43631 | 0.0006 | 0.001 | 1658.438 | 1.751755 | 7 | discharge | 43 | 2009
3.30131 | -0.00290184 | 61.17071 | 0.0004 | 0.001 | 1668.078 | 1.751755 | 7 | discharge | 43 | 2009
3.325542 | -0.002550234 | 60.82175 | 0.0006 | 0.001 | 1677.891 | 1.751755 | 7 | discharge | 43 | 2009
3.345863 | -0.003080974 | 60.47783 | 0.0006 | 0 | 1687.781 | 1.751755 | 7 | discharge | 43 | 2009
3.363205 | -0.002419174 | 60.20504 | 0.0006 | 0 | 1697.688 | 1.751755 | 7 | discharge | 43 | 2009
4.191406 | -0.001036032 | 44.60202 | 0.0004 | 0 | 0 | 1.738169 | 9 | discharge | 43 | 2009
4.191264 | 0.0002093641 | 44.60986 | 0.0006 | 4.207 | 9.359 | 1.738169 | 9 | discharge | 43 | 2009
3.864744 | -4.025016 | 44.64573 | 4.001 | 1.966 | 19.703 | 1.738169 | 9 | discharge | 43 | 2009
3.840793 | -4.024581 | 44.7392 | 4.001 | 1.96 | 29.266 | 1.738169 | 9 | discharge | 43 | 2009
3.821213 | -4.024176 | 44.91411 | 4.001 | 1.945 | 38.891 | 1.738169 | 9 | discharge | 43 | 2009
3.804395 | -4.024842 | 45.11352 | 4.001 | 1.929 | 48.437 | 1.738169 | 9 | discharge | 43 | 2009
3.789324 | -4.024193 | 45.29738 | 4.001 | 1.914 | 58.031 | 1.738169 | 9 | discharge | 43 | 2009
3.77584 | -4.021952 | 45.47915 | 4 | 1.902 | 67.562 | 1.738169 | 9 | discharge | 43 | 2009
3.763155 | -4.024412 | 45.67717 | 4 | 1.885 | 77.078 | 1.738169 | 9 | discharge | 43 | 2009
3.75149 | -4.024659 | 45.88124 | 4.001 | 1.873 | 86.641 | 1.738169 | 9 | discharge | 43 | 2009
3.740469 | -4.026086 | 46.07198 | 4 | 1.862 | 96.172 | 1.738169 | 9 | discharge | 43 | 2009
3.730273 | -4.024541 | 46.25728 | 4.001 | 1.853 | 105.75 | 1.738169 | 9 | discharge | 43 | 2009
3.720826 | -4.024197 | 46.44978 | 4 | 1.846 | 115.281 | 1.738169 | 9 | discharge | 43 | 2009
3.711707 | -4.024718 | 46.62 | 4 | 1.837 | 124.891 | 1.738169 | 9 | discharge | 43 | 2009
3.70316 | -4.024023 | 46.82401 | 4.001 | 1.828 | 134.437 | 1.738169 | 9 | discharge | 43 | 2009
3.694883 | -4.025434 | 46.98531 | 4 | 1.82 | 143.984 | 1.738169 | 9 | discharge | 43 | 2009
3.686595 | -4.024511 | 47.18425 | 4 | 1.814 | 153.578 | 1.738169 | 9 | discharge | 43 | 2009
3.67885 | -4.024041 | 47.3729 | 4.001 | 1.806 | 163.125 | 1.738169 | 9 | discharge | 43 | 2009
3.670637 | -4.024433 | 47.58379 | 4.001 | 1.798 | 172.719 | 1.738169 | 9 | discharge | 43 | 2009
3.662922 | -4.025489 | 47.77512 | 4.001 | 1.791 | 182.297 | 1.738169 | 9 | discharge | 43 | 2009
3.65556 | -4.025488 | 47.95786 | 4 | 1.783 | 191.937 | 1.738169 | 9 | discharge | 43 | 2009
3.648476 | -4.023045 | 48.13981 | 4.001 | 1.776 | 201.578 | 1.738169 | 9 | discharge | 43 | 2009
3.641607 | -4.025035 | 48.30165 | 4 | 1.769 | 211.203 | 1.738169 | 9 | discharge | 43 | 2009
3.635399 | -4.025548 | 48.46415 | 4.001 | 1.763 | 220.719 | 1.738169 | 9 | discharge | 43 | 2009
3.629178 | -4.024544 | 48.59322 | 4.001 | 1.757 | 230.266 | 1.738169 | 9 | discharge | 43 | 2009
3.623074 | -4.025313 | 48.75873 | 4 | 1.752 | 239.828 | 1.738169 | 9 | discharge | 43 | 2009
3.617121 | -4.024747 | 48.90918 | 4.001 | 1.746 | 249.375 | 1.738169 | 9 | discharge | 43 | 2009
3.611386 | -4.023675 | 49.01751 | 4.001 | 1.74 | 258.953 | 1.738169 | 9 | discharge | 43 | 2009
3.605566 | -4.024336 | 49.17796 | 4.001 | 1.734 | 268.516 | 1.738169 | 9 | discharge | 43 | 2009
3.599998 | -4.023631 | 49.2878 | 4 | 1.729 | 278.047 | 1.738169 | 9 | discharge | 43 | 2009
3.594406 | -4.023852 | 49.43907 | 4.001 | 1.723 | 287.609 | 1.738169 | 9 | discharge | 43 | 2009
3.589042 | -4.02484 | 49.5588 | 4.001 | 1.718 | 297.125 | 1.738169 | 9 | discharge | 43 | 2009
3.583713 | -4.023405 | 49.67247 | 4.001 | 1.713 | 306.719 | 1.738169 | 9 | discharge | 43 | 2009
3.578398 | -4.024426 | 49.75091 | 4.001 | 1.708 | 316.297 | 1.738169 | 9 | discharge | 43 | 2009
3.573289 | -4.025563 | 49.89682 | 4.001 | 1.702 | 325.844 | 1.738169 | 9 | discharge | 43 | 2009
3.568111 | -4.023735 | 49.97693 | 4.001 | 1.697 | 335.375 | 1.738169 | 9 | discharge | 43 | 2009
3.562974 | -4.024064 | 50.12246 | 4 | 1.692 | 344.922 | 1.738169 | 9 | discharge | 43 | 2009
3.558118 | -4.023417 | 50.22164 | 4.001 | 1.687 | 354.484 | 1.738169 | 9 | discharge | 43 | 2009
3.553062 | -4.024645 | 50.3433 | 4.001 | 1.683 | 364.031 | 1.738169 | 9 | discharge | 43 | 2009
3.548053 | -4.024311 | 50.44444 | 4.001 | 1.678 | 373.609 | 1.738169 | 9 | discharge | 43 | 2009
3.543399 | -4.023943 | 50.52666 | 4.001 | 1.673 | 383.156 | 1.738169 | 9 | discharge | 43 | 2009
3.538655 | -4.024284 | 50.62658 | 4.001 | 1.669 | 392.672 | 1.738169 | 9 | discharge | 43 | 2009
3.533884 | -4.023359 | 50.77184 | 4 | 1.665 | 402.234 | 1.738169 | 9 | discharge | 43 | 2009
3.529069 | -4.025008 | 50.84486 | 4.001 | 1.66 | 411.812 | 1.738169 | 9 | discharge | 43 | 2009
3.524562 | -4.025051 | 50.94464 | 4.001 | 1.655 | 421.328 | 1.738169 | 9 | discharge | 43 | 2009
3.519886 | -4.024823 | 51.01945 | 4.001 | 1.651 | 430.875 | 1.738169 | 9 | discharge | 43 | 2009
3.51537 | -4.023478 | 51.10538 | 4.001 | 1.647 | 440.437 | 1.738169 | 9 | discharge | 43 | 2009
3.510984 | -4.025187 | 51.23012 | 4.001 | 1.642 | 449.984 | 1.738169 | 9 | discharge | 43 | 2009
3.50639 | -4.024732 | 51.37952 | 4.001 | 1.637 | 459.578 | 1.738169 | 9 | discharge | 43 | 2009
3.502254 | -4.024865 | 51.42275 | 4.001 | 1.633 | 469.109 | 1.738169 | 9 | discharge | 43 | 2009
3.497759 | -4.024636 | 51.56752 | 4.001 | 1.629 | 478.656 | 1.738169 | 9 | discharge | 43 | 2009
3.493419 | -4.024628 | 51.69512 | 4.001 | 1.625 | 488.219 | 1.738169 | 9 | discharge | 43 | 2009
3.489223 | -4.023521 | 51.74196 | 4.001 | 1.621 | 497.766 | 1.738169 | 9 | discharge | 43 | 2009
3.485044 | -4.025297 | 51.80498 | 4 | 1.617 | 507.328 | 1.738169 | 9 | discharge | 43 | 2009
3.480562 | -4.024452 | 51.95774 | 4.001 | 1.613 | 516.906 | 1.738169 | 9 | discharge | 43 | 2009
3.476741 | -4.025119 | 52.04092 | 4.001 | 1.609 | 526.422 | 1.738169 | 9 | discharge | 43 | 2009
3.472725 | -4.025589 | 52.13767 | 4.001 | 1.605 | 535.937 | 1.738169 | 9 | discharge | 43 | 2009
3.468675 | -4.023423 | 52.2359 | 4.001 | 1.601 | 545.531 | 1.738169 | 9 | discharge | 43 | 2009
3.464832 | -4.024169 | 52.26544 | 4.001 | 1.597 | 555.125 | 1.738169 | 9 | discharge | 43 | 2009
3.460746 | -4.023282 | 52.41545 | 4.001 | 1.593 | 564.703 | 1.738169 | 9 | discharge | 43 | 2009
3.457093 | -4.025446 | 52.47977 | 4.001 | 1.589 | 574.312 | 1.738169 | 9 | discharge | 43 | 2009
3.453334 | -4.025486 | 52.61405 | 4.001 | 1.585 | 583.875 | 1.738169 | 9 | discharge | 43 | 2009
3.449605 | -4.024179 | 52.65024 | 4.001 | 1.582 | 593.391 | 1.738169 | 9 | discharge | 43 | 2009
3.445792 | -4.023566 | 52.75551 | 4.001 | 1.578 | 602.906 | 1.738169 | 9 | discharge | 43 | 2009
3.44237 | -4.023763 | 52.79575 | 4.001 | 1.575 | 612.469 | 1.738169 | 9 | discharge | 43 | 2009
3.438843 | -4.023437 | 52.9169 | 4 | 1.571 | 622 | 1.738169 | 9 | discharge | 43 | 2009
3.435318 | -4.024918 | 53.00772 | 4.001 | 1.568 | 631.562 | 1.738169 | 9 | discharge | 43 | 2009
3.431839 | -4.025874 | 53.09638 | 4.001 | 1.565 | 641.219 | 1.738169 | 9 | discharge | 43 | 2009
3.428676 | -4.024349 | 53.14111 | 4.001 | 1.561 | 650.734 | 1.738169 | 9 | discharge | 43 | 2009
3.425379 | -4.025073 | 53.24754 | 4.001 | 1.558 | 660.281 | 1.738169 | 9 | discharge | 43 | 2009
3.422163 | -4.026156 | 53.3322 | 4.001 | 1.554 | 669.891 | 1.738169 | 9 | discharge | 43 | 2009
3.419126 | -4.027089 | 53.43606 | 4.001 | 1.552 | 679.437 | 1.738169 | 9 | discharge | 43 | 2009
3.415955 | -4.02478 | 53.51755 | 4.001 | 1.548 | 688.953 | 1.738169 | 9 | discharge | 43 | 2009
3.413178 | -4.023443 | 53.60538 | 4.001 | 1.545 | 698.5 | 1.738169 | 9 | discharge | 43 | 2009
3.410275 | -4.022685 | 53.66092 | 4.001 | 1.543 | 708.062 | 1.738169 | 9 | discharge | 43 | 2009
3.407521 | -4.024293 | 53.74218 | 4.001 | 1.54 | 717.656 | 1.738169 | 9 | discharge | 43 | 2009
3.404498 | -4.024467 | 53.85328 | 4.001 | 1.537 | 727.187 | 1.738169 | 9 | discharge | 43 | 2009
3.40192 | -4.023884 | 53.89993 | 4.001 | 1.534 | 736.75 | 1.738169 | 9 | discharge | 43 | 2009
3.399372 | -4.022514 | 54.00712 | 4.001 | 1.531 | 746.344 | 1.738169 | 9 | discharge | 43 | 2009
3.396928 | -4.0234 | 54.06433 | 4.001 | 1.529 | 755.875 | 1.738169 | 9 | discharge | 43 | 2009
3.394417 | -4.025272 | 54.18839 | 4.001 | 1.527 | 765.422 | 1.738169 | 9 | discharge | 43 | 2009
3.391959 | -4.025841 | 54.23038 | 4.001 | 1.524 | 774.953 | 1.738169 | 9 | discharge | 43 | 2009
3.389482 | -4.024977 | 54.20107 | 4.001 | 1.522 | 784.562 | 1.738169 | 9 | discharge | 43 | 2009
3.387197 | -4.025157 | 54.33683 | 4.001 | 1.519 | 794.172 | 1.738169 | 9 | discharge | 43 | 2009
3.38487 | -4.024174 | 54.44747 | 4.001 | 1.517 | 803.766 | 1.738169 | 9 | discharge | 43 | 2009
3.382702 | -4.023459 | 54.49471 | 4.001 | 1.515 | 813.406 | 1.738169 | 9 | discharge | 43 | 2009
3.380391 | -4.024449 | 54.60227 | 4.001 | 1.513 | 823.031 | 1.738169 | 9 | discharge | 43 | 2009
3.378159 | -4.025116 | 54.65504 | 4.001 | 1.51 | 832.609 | 1.738169 | 9 | discharge | 43 | 2009
3.376055 | -4.024979 | 54.68183 | 4.001 | 1.508 | 842.203 | 1.738169 | 9 | discharge | 43 | 2009
3.373962 | -4.024235 | 54.73854 | 4.001 | 1.506 | 851.766 | 1.738169 | 9 | discharge | 43 | 2009
3.371785 | -4.023857 | 54.89267 | 4.001 | 1.504 | 861.328 | 1.738169 | 9 | discharge | 43 | 2009
3.369632 | -4.024946 | 54.90977 | 4.001 | 1.501 | 870.891 | 1.738169 | 9 | discharge | 43 | 2009
3.36754 | -4.023561 | 55.01576 | 4.001 | 1.499 | 880.453 | 1.738169 | 9 | discharge | 43 | 2009
3.365368 | -4.024509 | 55.08971 | 4.001 | 1.497 | 889.984 | 1.738169 | 9 | discharge | 43 | 2009
3.363227 | -4.024225 | 55.26976 | 4.001 | 1.495 | 899.562 | 1.738169 | 9 | discharge | 43 | 2009
3.361082 | -4.024618 | 55.33936 | 4.001 | 1.493 | 909.203 | 1.738169 | 9 | discharge | 43 | 2009
3.358963 | -4.024861 | 55.34733 | 4.001 | 1.491 | 918.766 | 1.738169 | 9 | discharge | 43 | 2009
3.35691 | -4.025143 | 55.40477 | 4.001 | 1.489 | 928.312 | 1.738169 | 9 | discharge | 43 | 2009
3.354807 | -4.024929 | 55.44065 | 4.001 | 1.487 | 937.875 | 1.738169 | 9 | discharge | 43 | 2009
3.352745 | -4.023905 | 55.5074 | 4.001 | 1.485 | 947.437 | 1.738169 | 9 | discharge | 43 | 2009
3.350549 | -4.02555 | 55.60267 | 4.001 | 1.483 | 957 | 1.738169 | 9 | discharge | 43 | 2009
3.348322 | -4.024404 | 55.59214 | 4.001 | 1.48 | 966.594 | 1.738169 | 9 | discharge | 43 | 2009
3.346241 | -4.02482 | 55.71131 | 4.001 | 1.478 | 976.266 | 1.738169 | 9 | discharge | 43 | 2009
3.343894 | -4.024779 | 55.71266 | 4.001 | 1.476 | 985.812 | 1.738169 | 9 | discharge | 43 | 2009
3.34174 | -4.023291 | 55.80294 | 4.001 | 1.473 | 995.359 | 1.738169 | 9 | discharge | 43 | 2009
3.339476 | -4.025846 | 55.86147 | 4.001 | 1.471 | 1004.922 | 1.738169 | 9 | discharge | 43 | 2009
3.337167 | -4.024559 | 55.85848 | 4.001 | 1.469 | 1014.484 | 1.738169 | 9 | discharge | 43 | 2009
3.334914 | -4.025296 | 55.94289 | 4.001 | 1.467 | 1024.031 | 1.738169 | 9 | discharge | 43 | 2009
3.332556 | -4.024997 | 56.0209 | 4.001 | 1.465 | 1033.609 | 1.738169 | 9 | discharge | 43 | 2009
3.330176 | -4.02532 | 56.14442 | 4.001 | 1.463 | 1043.156 | 1.738169 | 9 | discharge | 43 | 2009
3.327892 | -4.024035 | 56.19219 | 4.001 | 1.461 | 1052.703 | 1.738169 | 9 | discharge | 43 | 2009
3.325457 | -4.024284 | 56.30541 | 4.001 | 1.458 | 1062.281 | 1.738169 | 9 | discharge | 43 | 2009
3.322926 | -4.024145 | 56.3178 | 4.001 | 1.455 | 1071.828 | 1.738169 | 9 | discharge | 43 | 2009
3.320522 | -4.023377 | 56.37934 | 4.001 | 1.453 | 1081.422 | 1.738169 | 9 | discharge | 43 | 2009
3.317935 | -4.023173 | 56.44348 | 4.001 | 1.451 | 1091 | 1.738169 | 9 | discharge | 43 | 2009
3.315333 | -4.024373 | 56.45191 | 4.001 | 1.448 | 1100.562 | 1.738169 | 9 | discharge | 43 | 2009
3.312828 | -4.024212 | 56.61627 | 4.001 | 1.445 | 1110.156 | 1.738169 | 9 | discharge | 43 | 2009
3.310064 | -4.025266 | 56.5806 | 4.001 | 1.443 | 1119.734 | 1.738169 | 9 | discharge | 43 | 2009
3.307407 | -4.024797 | 56.64941 | 4.001 | 1.44 | 1129.281 | 1.738169 | 9 | discharge | 43 | 2009
3.304507 | -4.024066 | 56.72901 | 4.001 | 1.437 | 1138.875 | 1.738169 | 9 | discharge | 43 | 2009
3.301715 | -4.024176 | 56.81053 | 4.001 | 1.435 | 1148.422 | 1.738169 | 9 | discharge | 43 | 2009
3.29893 | -4.024594 | 56.93251 | 4.001 | 1.431 | 1157.969 | 1.738169 | 9 | discharge | 43 | 2009
3.295999 | -4.025186 | 56.94777 | 4.001 | 1.429 | 1167.641 | 1.738169 | 9 | discharge | 43 | 2009
3.292981 | -4.023573 | 57.13312 | 4.001 | 1.426 | 1177.187 | 1.738169 | 9 | discharge | 43 | 2009
3.289926 | -4.025327 | 57.13952 | 4.001 | 1.423 | 1186.781 | 1.738169 | 9 | discharge | 43 | 2009
3.286985 | -4.025416 | 57.07719 | 4.001 | 1.42 | 1196.297 | 1.738169 | 9 | discharge | 43 | 2009
3.283807 | -4.023528 | 57.20127 | 4.001 | 1.417 | 1205.844 | 1.738169 | 9 | discharge | 43 | 2009
3.280668 | -4.024339 | 57.19848 | 4.001 | 1.413 | 1215.422 | 1.738169 | 9 | discharge | 43 | 2009
3.277248 | -4.024709 | 57.40216 | 4.001 | 1.41 | 1225 | 1.738169 | 9 | discharge | 43 | 2009
3.273723 | -4.024914 | 57.40833 | 4.001 | 1.407 | 1234.547 | 1.738169 | 9 | discharge | 43 | 2009
3.270532 | -4.025362 | 57.48705 | 4.001 | 1.403 | 1244.156 | 1.738169 | 9 | discharge | 43 | 2009
3.267101 | -4.02489 | 57.54986 | 4.001 | 1.4 | 1253.672 | 1.738169 | 9 | discharge | 43 | 2009
3.263383 | -4.024531 | 57.62235 | 4.001 | 1.397 | 1263.234 | 1.738169 | 9 | discharge | 43 | 2009
3.259638 | -4.023615 | 57.5968 | 4.001 | 1.393 | 1272.828 | 1.738169 | 9 | discharge | 43 | 2009
3.255869 | -4.023759 | 57.72667 | 4.001 | 1.389 | 1282.391 | 1.738169 | 9 | discharge | 43 | 2009
3.251738 | -4.025193 | 57.77878 | 4.001 | 1.385 | 1292.062 | 1.738169 | 9 | discharge | 43 | 2009
3.247584 | -4.023445 | 57.86854 | 4.001 | 1.381 | 1301.656 | 1.738169 | 9 | discharge | 43 | 2009
3.24347 | -4.025733 | 57.99015 | 4.001 | 1.377 | 1311.187 | 1.738169 | 9 | discharge | 43 | 2009
3.238941 | -4.025702 | 58.03233 | 4.001 | 1.372 | 1320.734 | 1.738169 | 9 | discharge | 43 | 2009
3.234325 | -4.024362 | 58.173 | 4.001 | 1.367 | 1330.297 | 1.738169 | 9 | discharge | 43 | 2009
3.229558 | -4.023871 | 58.26713 | 4.001 | 1.363 | 1339.828 | 1.738169 | 9 | discharge | 43 | 2009
3.224574 | -4.024845 | 58.27599 | 4.001 | 1.358 | 1349.391 | 1.738169 | 9 | discharge | 43 | 2009
3.219276 | -4.023943 | 58.31669 | 4.001 | 1.353 | 1358.922 | 1.738169 | 9 | discharge | 43 | 2009
3.21371 | -4.024767 | 58.46456 | 4.001 | 1.347 | 1368.484 | 1.738169 | 9 | discharge | 43 | 2009
3.207611 | -4.024843 | 58.49564 | 4.001 | 1.341 | 1378.016 | 1.738169 | 9 | discharge | 43 | 2009
3.201276 | -4.023947 | 58.58546 | 4.001 | 1.335 | 1387.562 | 1.738169 | 9 | discharge | 43 | 2009
3.194187 | -4.024647 | 58.72646 | 4.001 | 1.328 | 1397.125 | 1.738169 | 9 | discharge | 43 | 2009
3.186572 | -4.023687 | 58.8147 | 4.001 | 1.322 | 1406.656 | 1.738169 | 9 | discharge | 43 | 2009
3.178232 | -4.026041 | 58.84627 | 4.001 | 1.313 | 1416.234 | 1.738169 | 9 | discharge | 43 | 2009
3.169008 | -4.0234 | 58.97559 | 4.001 | 1.304 | 1425.797 | 1.738169 | 9 | discharge | 43 | 2009
3.158784 | -4.023443 | 59.1377 | 4.001 | 1.294 | 1435.281 | 1.738169 | 9 | discharge | 43 | 2009
3.147054 | -4.025257 | 59.19217 | 4.001 | 1.284 | 1444.859 | 1.738169 | 9 | discharge | 43 | 2009
3.13381 | -4.02398 | 59.24545 | 4.001 | 1.271 | 1454.422 | 1.738169 | 9 | discharge | 43 | 2009
3.118727 | -4.023758 | 59.44818 | 4.001 | 1.257 | 1464 | 1.738169 | 9 | discharge | 43 | 2009
3.101465 | -4.023783 | 59.50565 | 4.001 | 1.24 | 1473.531 | 1.738169 | 9 | discharge | 43 | 2009
3.081402 | -4.024166 | 59.58967 | 4.001 | 1.222 | 1483.109 | 1.738169 | 9 | discharge | 43 | 2009
3.058161 | -4.025206 | 59.8169 | 4.001 | 1.2 | 1492.766 | 1.738169 | 9 | discharge | 43 | 2009
3.031586 | -4.025308 | 59.86391 | 4.001 | 1.175 | 1502.328 | 1.738169 | 9 | discharge | 43 | 2009
3.000537 | -4.024409 | 59.9945 | 4.001 | 1.146 | 1511.906 | 1.738169 | 9 | discharge | 43 | 2009
2.964418 | -4.024476 | 60.17464 | 4.001 | 1.112 | 1521.453 | 1.738169 | 9 | discharge | 43 | 2009
2.922064 | -4.022305 | 60.29632 | 4.001 | 1.073 | 1531.016 | 1.738169 | 9 | discharge | 43 | 2009
2.872245 | -4.021264 | 60.47012 | 4.001 | 1.028 | 1540.562 | 1.738169 | 9 | discharge | 43 | 2009
2.81239 | -4.021859 | 60.58221 | 4.001 | 0.972 | 1550.141 | 1.738169 | 9 | discharge | 43 | 2009
2.737583 | -4.022201 | 60.8282 | 4.001 | 0.905 | 1559.734 | 1.738169 | 9 | discharge | 43 | 2009
2.640543 | -4.021236 | 61.14744 | 4.001 | 0.82 | 1569.391 | 1.738169 | 9 | discharge | 43 | 2009
2.513884 | -4.022556 | 61.22779 | 4.001 | 0.707 | 1578.953 | 1.738169 | 9 | discharge | 43 | 2009
2.340735 | -4.019021 | 61.62165 | 4.001 | 0.559 | 1588.531 | 1.738169 | 9 | discharge | 43 | 2009
2.125247 | -4.020276 | 61.99552 | 4.001 | 0.361 | 1598.062 | 1.738169 | 9 | discharge | 43 | 2009
2.98828 | -0.003362527 | 62.25087 | 0.0006 | 0.001 | 1607.797 | 1.738169 | 9 | discharge | 43 | 2009
3.129154 | -0.003550093 | 62.3118 | 0.0006 | 0.001 | 1617.547 | 1.738169 | 9 | discharge | 43 | 2009
3.207749 | -0.005124897 | 61.99571 | 0.0006 | 0.001 | 1627.234 | 1.738169 | 9 | discharge | 43 | 2009
3.259626 | -0.001032963 | 61.82592 | 0.0006 | 0.001 | 1636.969 | 1.738169 | 9 | discharge | 43 | 2009
3.297912 | -0.004468328 | 61.51716 | 0.0006 | 0.001 | 1646.734 | 1.738169 | 9 | discharge | 43 | 2009
3.327239 | -0.003920512 | 61.18483 | 0.0006 | 0.001 | 1656.453 | 1.738169 | 9 | discharge | 43 | 2009
3.350684 | -0.003545312 | 60.82244 | 0.0006 | 0.001 | 1666.172 | 1.738169 | 9 | discharge | 43 | 2009
3.370689 | -0.001262325 | 60.62554 | 0.0006 | 0 | 1676.141 | 1.738169 | 9 | discharge | 43 | 2009
3.387543 | 2.606782e-05 | 60.20954 | 0.0006 | 0 | 1686.094 | 1.738169 | 9 | discharge | 43 | 2009
4.18091 | -0.001705595 | 44.60154 | 0.0006 | 0 | 0 | 1.750675 | 13 | discharge | 43 | 2009
4.180936 | -0.000196928 | 44.58601 | 0.0006 | 4.197 | 9.359 | 1.750675 | 13 | discharge | 43 | 2009
3.852564 | -4.023092 | 44.62341 | 4.001 | 1.963 | 19.719 | 1.750675 | 13 | discharge | 43 | 2009
3.82863 | -4.025652 | 44.72716 | 4.001 | 1.951 | 29.328 | 1.750675 | 13 | discharge | 43 | 2009
3.809246 | -4.023939 | 44.90376 | 4.001 | 1.935 | 38.953 | 1.750675 | 13 | discharge | 43 | 2009
3.792625 | -4.022177 | 45.10574 | 4.001 | 1.919 | 48.563 | 1.750675 | 13 | discharge | 43 | 2009
3.777759 | -4.023674 | 45.29517 | 4.001 | 1.903 | 58.188 | 1.750675 | 13 | discharge | 43 | 2009
3.764351 | -4.023913 | 45.48426 | 4.001 | 1.893 | 67.734 | 1.750675 | 13 | discharge | 43 | 2009
3.752011 | -4.024429 | 45.69546 | 4.001 | 1.875 | 77.359 | 1.750675 | 13 | discharge | 43 | 2009
3.740613 | -4.023866 | 45.89138 | 4.001 | 1.862 | 86.953 | 1.750675 | 13 | discharge | 43 | 2009
3.730022 | -4.023225 | 46.08636 | 4.001 | 1.852 | 96.625 | 1.750675 | 13 | discharge | 43 | 2009
3.720212 | -4.025017 | 46.26004 | 4.001 | 1.842 | 106.313 | 1.750675 | 13 | discharge | 43 | 2009
3.711055 | -4.023586 | 46.47606 | 4.001 | 1.834 | 115.906 | 1.750675 | 13 | discharge | 43 | 2009
3.702379 | -4.023673 | 46.66718 | 4.001 | 1.826 | 125.531 | 1.750675 | 13 | discharge | 43 | 2009
3.694149 | -4.023339 | 46.85951 | 4.001 | 1.818 | 135.188 | 1.750675 | 13 | discharge | 43 | 2009
3.68607 | -4.023436 | 47.03787 | 4.001 | 1.81 | 144.844 | 1.750675 | 13 | discharge | 43 | 2009
3.678174 | -4.024269 | 47.25214 | 4.001 | 1.803 | 154.453 | 1.750675 | 13 | discharge | 43 | 2009
3.6702 | -4.025173 | 47.46146 | 4.001 | 1.794 | 164.063 | 1.750675 | 13 | discharge | 43 | 2009
3.662489 | -4.023544 | 47.663 | 4.001 | 1.788 | 173.672 | 1.750675 | 13 | discharge | 43 | 2009
3.655212 | -4.024511 | 47.84713 | 4.001 | 1.782 | 183.297 | 1.750675 | 13 | discharge | 43 | 2009
3.648074 | -4.026272 | 47.98438 | 4.001 | 1.776 | 192.922 | 1.750675 | 13 | discharge | 43 | 2009
3.641258 | -4.022358 | 48.18462 | 4.001 | 1.769 | 202.578 | 1.750675 | 13 | discharge | 43 | 2009
3.634959 | -4.024521 | 48.36955 | 4.001 | 1.763 | 212.188 | 1.750675 | 13 | discharge | 43 | 2009
3.628842 | -4.024241 | 48.52189 | 4.001 | 1.757 | 221.813 | 1.750675 | 13 | discharge | 43 | 2009
3.622726 | -4.024134 | 48.65907 | 4.001 | 1.751 | 231.453 | 1.750675 | 13 | discharge | 43 | 2009
3.616902 | -4.02328 | 48.8271 | 4.001 | 1.745 | 241.109 | 1.750675 | 13 | discharge | 43 | 2009
3.611091 | -4.023986 | 48.95998 | 4.001 | 1.74 | 250.75 | 1.750675 | 13 | discharge | 43 | 2009
3.605391 | -4.024159 | 49.058 | 4.001 | 1.734 | 260.422 | 1.750675 | 13 | discharge | 43 | 2009
3.5999 | -4.022988 | 49.20364 | 4.001 | 1.729 | 270.047 | 1.750675 | 13 | discharge | 43 | 2009
3.594356 | -4.025107 | 49.35473 | 4.001 | 1.724 | 279.672 | 1.750675 | 13 | discharge | 43 | 2009
3.588979 | -4.024696 | 49.47139 | 4.001 | 1.718 | 289.266 | 1.750675 | 13 | discharge | 43 | 2009
3.583864 | -4.024302 | 49.59693 | 4.001 | 1.712 | 298.875 | 1.750675 | 13 | discharge | 43 | 2009
3.578539 | -4.022967 | 49.73134 | 4.001 | 1.707 | 308.484 | 1.750675 | 13 | discharge | 43 | 2009
3.573406 | -4.023019 | 49.79976 | 4.001 | 1.702 | 318.156 | 1.750675 | 13 | discharge | 43 | 2009
3.568383 | -4.02436 | 49.93118 | 4.001 | 1.697 | 327.781 | 1.750675 | 13 | discharge | 43 | 2009
3.563189 | -4.024545 | 50.04694 | 4.001 | 1.692 | 337.422 | 1.750675 | 13 | discharge | 43 | 2009
3.558198 | -4.023095 | 50.15503 | 4.001 | 1.687 | 347.031 | 1.750675 | 13 | discharge | 43 | 2009
3.553413 | -4.023872 | 50.256 | 4.001 | 1.682 | 356.625 | 1.750675 | 13 | discharge | 43 | 2009
3.54855 | -4.023553 | 50.37094 | 4.001 | 1.678 | 366.234 | 1.750675 | 13 | discharge | 43 | 2009
3.543671 | -4.0233 | 50.47875 | 4.001 | 1.672 | 375.859 | 1.750675 | 13 | discharge | 43 | 2009
3.538948 | -4.02248 | 50.58521 | 4.001 | 1.668 | 385.5 | 1.750675 | 13 | discharge | 43 | 2009
3.53423 | -4.025074 | 50.69728 | 4.001 | 1.664 | 395.156 | 1.750675 | 13 | discharge | 43 | 2009
3.529532 | -4.023789 | 50.79742 | 4.001 | 1.659 | 404.828 | 1.750675 | 13 | discharge | 43 | 2009
3.524767 | -4.022955 | 50.97814 | 4.001 | 1.655 | 414.438 | 1.750675 | 13 | discharge | 43 | 2009
3.52033 | -4.024759 | 50.99803 | 4.001 | 1.651 | 424.016 | 1.750675 | 13 | discharge | 43 | 2009
3.515759 | -4.024317 | 51.07031 | 4.001 | 1.646 | 433.672 | 1.750675 | 13 | discharge | 43 | 2009
3.511323 | -4.023696 | 51.18865 | 4.001 | 1.641 | 443.297 | 1.750675 | 13 | discharge | 43 | 2009
3.506912 | -4.024344 | 51.26324 | 4.001 | 1.637 | 452.953 | 1.750675 | 13 | discharge | 43 | 2009
3.502356 | -4.02228 | 51.40916 | 4.001 | 1.633 | 462.609 | 1.750675 | 13 | discharge | 43 | 2009
3.498091 | -4.024372 | 51.55694 | 4.001 | 1.628 | 472.219 | 1.750675 | 13 | discharge | 43 | 2009
3.493731 | -4.022663 | 51.65081 | 4.001 | 1.624 | 481.828 | 1.750675 | 13 | discharge | 43 | 2009
3.48951 | -4.023209 | 51.71099 | 4.001 | 1.619 | 491.516 | 1.750675 | 13 | discharge | 43 | 2009
3.485369 | -4.024898 | 51.74806 | 4.001 | 1.616 | 501.172 | 1.750675 | 13 | discharge | 43 | 2009
3.481183 | -4.024076 | 51.87997 | 4.001 | 1.612 | 510.797 | 1.750675 | 13 | discharge | 43 | 2009
3.477012 | -4.024116 | 51.94708 | 4.001 | 1.608 | 520.406 | 1.750675 | 13 | discharge | 43 | 2009
3.472963 | -4.024035 | 51.97985 | 4.001 | 1.604 | 530.078 | 1.750675 | 13 | discharge | 43 | 2009
3.468904 | -4.023397 | 52.15776 | 4.001 | 1.6 | 539.703 | 1.750675 | 13 | discharge | 43 | 2009
3.464856 | -4.024003 | 52.22403 | 4.001 | 1.596 | 549.375 | 1.750675 | 13 | discharge | 43 | 2009
3.461057 | -4.024423 | 52.30286 | 4.001 | 1.592 | 559 | 1.750675 | 13 | discharge | 43 | 2009
3.457089 | -4.023828 | 52.4371 | 4.001 | 1.588 | 568.672 | 1.750675 | 13 | discharge | 43 | 2009
3.453369 | -4.02345 | 52.5205 | 4.001 | 1.585 | 578.281 | 1.750675 | 13 | discharge | 43 | 2009
3.449639 | -4.024711 | 52.57898 | 4.001 | 1.581 | 587.953 | 1.750675 | 13 | discharge | 43 | 2009
3.446053 | -4.023781 | 52.70263 | 4.001 | 1.577 | 597.563 | 1.750675 | 13 | discharge | 43 | 2009
3.442392 | -4.024854 | 52.76694 | 4.001 | 1.574 | 607.234 | 1.750675 | 13 | discharge | 43 | 2009
3.438795 | -4.023757 | 52.88806 | 4.001 | 1.571 | 616.828 | 1.750675 | 13 | discharge | 43 | 2009
3.435146 | -4.024899 | 52.92711 | 4.001 | 1.567 | 626.547 | 1.750675 | 13 | discharge | 43 | 2009
3.431859 | -4.02363 | 53.00971 | 4.001 | 1.564 | 636.156 | 1.750675 | 13 | discharge | 43 | 2009
3.428361 | -4.025823 | 53.06075 | 4.001 | 1.56 | 645.781 | 1.750675 | 13 | discharge | 43 | 2009
3.425144 | -4.023635 | 53.19322 | 4.001 | 1.557 | 655.406 | 1.750675 | 13 | discharge | 43 | 2009
3.421908 | -4.02454 | 53.24008 | 4.001 | 1.554 | 665.063 | 1.750675 | 13 | discharge | 43 | 2009
3.418836 | -4.023417 | 53.31549 | 4.001 | 1.551 | 674.703 | 1.750675 | 13 | discharge | 43 | 2009
3.415689 | -4.024089 | 53.41319 | 4.001 | 1.548 | 684.422 | 1.750675 | 13 | discharge | 43 | 2009
3.412647 | -4.0242 | 53.48507 | 4.001 | 1.545 | 694.031 | 1.750675 | 13 | discharge | 43 | 2009
3.409651 | -4.024173 | 53.53539 | 4.001 | 1.542 | 703.672 | 1.750675 | 13 | discharge | 43 | 2009
3.406813 | -4.023734 | 53.68518 | 4.001 | 1.539 | 713.266 | 1.750675 | 13 | discharge | 43 | 2009
3.404016 | -4.023881 | 53.74395 | 4.001 | 1.536 | 723.016 | 1.750675 | 13 | discharge | 43 | 2009
3.401336 | -4.022699 | 53.76971 | 4.001 | 1.529 | 732.703 | 1.750675 | 13 | discharge | 43 | 2009
3.398736 | -4.024103 | 53.87135 | 4.001 | 1.527 | 742.328 | 1.750675 | 13 | discharge | 43 | 2009
3.396186 | -4.024822 | 53.99709 | 4.001 | 1.526 | 752.031 | 1.750675 | 13 | discharge | 43 | 2009
3.393575 | -4.02314 | 54.03398 | 4.001 | 1.522 | 761.641 | 1.750675 | 13 | discharge | 43 | 2009
3.391064 | -4.024815 | 54.17753 | 4.001 | 1.519 | 771.266 | 1.750675 | 13 | discharge | 43 | 2009
3.388812 | -4.024053 | 54.20785 | 4.001 | 1.519 | 780.859 | 1.750675 | 13 | discharge | 43 | 2009
3.386499 | -4.024434 | 54.26592 | 4.001 | 1.516 | 790.469 | 1.750675 | 13 | discharge | 43 | 2009
3.384143 | -4.0229 | 54.33904 | 4.001 | 1.514 | 800.125 | 1.750675 | 13 | discharge | 43 | 2009
3.381937 | -4.025709 | 54.40939 | 4.001 | 1.511 | 809.734 | 1.750675 | 13 | discharge | 43 | 2009
3.379761 | -4.023331 | 54.41541 | 4.001 | 1.51 | 819.359 | 1.750675 | 13 | discharge | 43 | 2009
3.377578 | -4.023682 | 54.51765 | 4.001 | 1.508 | 829.016 | 1.750675 | 13 | discharge | 43 | 2009
3.375453 | -4.022595 | 54.61108 | 4.001 | 1.506 | 838.656 | 1.750675 | 13 | discharge | 43 | 2009
3.373246 | -4.025543 | 54.73332 | 4.001 | 1.504 | 848.297 | 1.750675 | 13 | discharge | 43 | 2009
3.371098 | -4.0232 | 54.79526 | 4.001 | 1.502 | 858.016 | 1.750675 | 13 | discharge | 43 | 2009
3.368908 | -4.022305 | 54.8334 | 4.001 | 1.5 | 867.75 | 1.750675 | 13 | discharge | 43 | 2009
3.366843 | -4.024627 | 54.93201 | 4.001 | 1.497 | 877.328 | 1.750675 | 13 | discharge | 43 | 2009
3.36479 | -4.024728 | 55.02219 | 4.001 | 1.496 | 887 | 1.750675 | 13 | discharge | 43 | 2009
3.362594 | -4.024029 | 55.09641 | 4.001 | 1.493 | 896.594 | 1.750675 | 13 | discharge | 43 | 2009
3.360561 | -4.023233 | 55.12756 | 4.001 | 1.492 | 906.203 | 1.750675 | 13 | discharge | 43 | 2009
3.358348 | -4.024251 | 55.16295 | 4.001 | 1.489 | 915.813 | 1.750675 | 13 | discharge | 43 | 2009
3.356366 | -4.02392 | 55.29831 | 4.001 | 1.488 | 925.422 | 1.750675 | 13 | discharge | 43 | 2009
3.354181 | -4.023493 | 55.39593 | 4.001 | 1.486 | 935.047 | 1.750675 | 13 | discharge | 43 | 2009
3.352286 | -4.024382 | 55.467 | 4.001 | 1.483 | 944.656 | 1.750675 | 13 | discharge | 43 | 2009
3.349964 | -4.024082 | 55.48637 | 4.001 | 1.482 | 954.219 | 1.750675 | 13 | discharge | 43 | 2009
3.347916 | -4.024228 | 55.54749 | 4.001 | 1.479 | 963.813 | 1.750675 | 13 | discharge | 43 | 2009
3.34575 | -4.022725 | 55.64339 | 4.001 | 1.477 | 973.375 | 1.750675 | 13 | discharge | 43 | 2009
3.343694 | -4.023749 | 55.66784 | 4.001 | 1.475 | 982.984 | 1.750675 | 13 | discharge | 43 | 2009
3.341409 | -4.024693 | 55.70091 | 4.001 | 1.473 | 992.641 | 1.750675 | 13 | discharge | 43 | 2009
3.339252 | -4.024238 | 55.77473 | 4.001 | 1.471 | 1002.266 | 1.750675 | 13 | discharge | 43 | 2009
3.337031 | -4.024539 | 55.88248 | 4.001 | 1.469 | 1012 | 1.750675 | 13 | discharge | 43 | 2009
3.334729 | -4.024183 | 55.94877 | 4.001 | 1.467 | 1021.688 | 1.750675 | 13 | discharge | 43 | 2009
3.332569 | -4.025127 | 55.93742 | 4.001 | 1.464 | 1031.297 | 1.750675 | 13 | discharge | 43 | 2009
3.330414 | -4.023645 | 56.03273 | 4.001 | 1.462 | 1040.984 | 1.750675 | 13 | discharge | 43 | 2009
3.327954 | -4.023906 | 56.0732 | 4.001 | 1.46 | 1050.594 | 1.750675 | 13 | discharge | 43 | 2009
3.325646 | -4.024921 | 56.16417 | 4.001 | 1.458 | 1060.25 | 1.750675 | 13 | discharge | 43 | 2009
3.323196 | -4.024036 | 56.23622 | 4.001 | 1.456 | 1069.859 | 1.750675 | 13 | discharge | 43 | 2009
3.320959 | -4.024841 | 56.31012 | 4.001 | 1.453 | 1079.578 | 1.750675 | 13 | discharge | 43 | 2009
3.318425 | -4.021893 | 56.30887 | 4.001 | 1.451 | 1089.203 | 1.750675 | 13 | discharge | 43 | 2009
3.316042 | -4.023867 | 56.38257 | 4.001 | 1.448 | 1098.813 | 1.750675 | 13 | discharge | 43 | 2009
3.313446 | -4.024186 | 56.42725 | 4.001 | 1.446 | 1108.406 | 1.750675 | 13 | discharge | 43 | 2009
3.311064 | -4.02354 | 56.56158 | 4.001 | 1.443 | 1118.016 | 1.750675 | 13 | discharge | 43 | 2009
3.308323 | -4.025276 | 56.65274 | 4.001 | 1.441 | 1127.703 | 1.750675 | 13 | discharge | 43 | 2009
3.305862 | -4.025151 | 56.73808 | 4.001 | 1.439 | 1137.297 | 1.750675 | 13 | discharge | 43 | 2009
3.30308 | -4.024693 | 56.74191 | 4.001 | 1.436 | 1146.953 | 1.750675 | 13 | discharge | 43 | 2009
3.3004 | -4.024203 | 56.74595 | 4.001 | 1.433 | 1156.563 | 1.750675 | 13 | discharge | 43 | 2009
3.2977 | -4.02286 | 56.70704 | 4.001 | 1.431 | 1166.25 | 1.750675 | 13 | discharge | 43 | 2009
3.294959 | -4.026802 | 56.89502 | 4.001 | 1.428 | 1175.844 | 1.750675 | 13 | discharge | 43 | 2009
3.291934 | -4.023672 | 56.97443 | 4.001 | 1.425 | 1185.531 | 1.750675 | 13 | discharge | 43 | 2009
3.288979 | -4.02386 | 57.0351 | 4.001 | 1.422 | 1195.172 | 1.750675 | 13 | discharge | 43 | 2009
3.28603 | -4.023819 | 57.17141 | 4.001 | 1.419 | 1204.813 | 1.750675 | 13 | discharge | 43 | 2009
3.283057 | -4.023715 | 57.25107 | 4.001 | 1.417 | 1214.438 | 1.750675 | 13 | discharge | 43 | 2009
3.280011 | -4.02588 | 57.29909 | 4.001 | 1.413 | 1224.094 | 1.750675 | 13 | discharge | 43 | 2009
3.276734 | -4.023531 | 57.38275 | 4.001 | 1.411 | 1233.75 | 1.750675 | 13 | discharge | 43 | 2009
3.273616 | -4.025647 | 57.42758 | 4.001 | 1.407 | 1243.406 | 1.750675 | 13 | discharge | 43 | 2009
3.27017 | -4.024225 | 57.49825 | 4.001 | 1.404 | 1253.047 | 1.750675 | 13 | discharge | 43 | 2009
3.266858 | -4.02487 | 57.61544 | 4.001 | 1.401 | 1262.688 | 1.750675 | 13 | discharge | 43 | 2009
3.263367 | -4.025251 | 57.73495 | 4.001 | 1.397 | 1272.297 | 1.750675 | 13 | discharge | 43 | 2009
3.259746 | -4.023085 | 57.73439 | 4.001 | 1.394 | 1281.984 | 1.750675 | 13 | discharge | 43 | 2009
3.256067 | -4.023396 | 57.80819 | 4.001 | 1.39 | 1291.594 | 1.750675 | 13 | discharge | 43 | 2009
3.252123 | -4.023548 | 57.86224 | 4.001 | 1.387 | 1301.25 | 1.750675 | 13 | discharge | 43 | 2009
3.2481 | -4.023299 | 57.97651 | 4.001 | 1.383 | 1310.859 | 1.750675 | 13 | discharge | 43 | 2009
3.244073 | -4.024272 | 57.90627 | 4.001 | 1.379 | 1320.563 | 1.750675 | 13 | discharge | 43 | 2009
3.239803 | -4.024693 | 58.12921 | 4.001 | 1.375 | 1330.188 | 1.750675 | 13 | discharge | 43 | 2009
3.235219 | -4.023842 | 58.25009 | 4.001 | 1.37 | 1339.828 | 1.750675 | 13 | discharge | 43 | 2009
3.230633 | -4.024918 | 58.21225 | 4.001 | 1.366 | 1349.438 | 1.750675 | 13 | discharge | 43 | 2009
3.22551 | -4.025555 | 58.27085 | 4.001 | 1.361 | 1359.141 | 1.750675 | 13 | discharge | 43 | 2009
3.220436 | -4.023477 | 58.42115 | 4.001 | 1.356 | 1368.734 | 1.750675 | 13 | discharge | 43 | 2009
3.21482 | -4.023642 | 58.44058 | 4.001 | 1.35 | 1378.391 | 1.750675 | 13 | discharge | 43 | 2009
3.208718 | -4.025021 | 58.51263 | 4.001 | 1.344 | 1388.047 | 1.750675 | 13 | discharge | 43 | 2009
3.202439 | -4.02293 | 58.6208 | 4.001 | 1.337 | 1397.719 | 1.750675 | 13 | discharge | 43 | 2009
3.195511 | -4.023571 | 58.73124 | 4.001 | 1.332 | 1407.297 | 1.750675 | 13 | discharge | 43 | 2009
3.187943 | -4.022665 | 58.80514 | 4.001 | 1.324 | 1416.984 | 1.750675 | 13 | discharge | 43 | 2009
3.179483 | -4.02361 | 58.9563 | 4.001 | 1.316 | 1426.609 | 1.750675 | 13 | discharge | 43 | 2009
3.170373 | -4.02613 | 58.95521 | 4.001 | 1.308 | 1436.266 | 1.750675 | 13 | discharge | 43 | 2009
3.160246 | -4.024919 | 59.08251 | 4.001 | 1.298 | 1445.875 | 1.750675 | 13 | discharge | 43 | 2009
3.148887 | -4.024604 | 59.19327 | 4.001 | 1.287 | 1455.563 | 1.750675 | 13 | discharge | 43 | 2009
3.136248 | -4.024022 | 59.39917 | 4.001 | 1.274 | 1465.25 | 1.750675 | 13 | discharge | 43 | 2009
3.121908 | -4.025348 | 59.39599 | 4.001 | 1.26 | 1474.844 | 1.750675 | 13 | discharge | 43 | 2009
3.105454 | -4.02473 | 59.53155 | 4.001 | 1.245 | 1484.516 | 1.750675 | 13 | discharge | 43 | 2009
3.086813 | -4.024298 | 59.62886 | 4.001 | 1.228 | 1494.109 | 1.750675 | 13 | discharge | 43 | 2009
3.065505 | -4.024185 | 59.76731 | 4.001 | 1.208 | 1503.75 | 1.750675 | 13 | discharge | 43 | 2009
3.040556 | -4.025437 | 59.90842 | 4.001 | 1.184 | 1513.438 | 1.750675 | 13 | discharge | 43 | 2009
3.01202 | -4.025151 | 60.03154 | 4.001 | 1.157 | 1523.094 | 1.750675 | 13 | discharge | 43 | 2009
2.979212 | -4.024392 | 60.15919 | 4.001 | 1.127 | 1532.688 | 1.750675 | 13 | discharge | 43 | 2009
2.940856 | -4.024672 | 60.20968 | 4.001 | 1.091 | 1542.281 | 1.750675 | 13 | discharge | 43 | 2009
2.896276 | -4.023381 | 60.4478 | 4.001 | 1.05 | 1551.891 | 1.750675 | 13 | discharge | 43 | 2009
2.842752 | -4.02613 | 60.61383 | 4.001 | 1.002 | 1561.563 | 1.750675 | 13 | discharge | 43 | 2009
2.777923 | -4.022902 | 60.74185 | 4.001 | 0.941 | 1571.141 | 1.750675 | 13 | discharge | 43 | 2009
2.696667 | -4.022426 | 60.95181 | 4.001 | 0.87 | 1580.719 | 1.750675 | 13 | discharge | 43 | 2009
2.591825 | -4.021274 | 61.16995 | 4.001 | 0.775 | 1590.344 | 1.750675 | 13 | discharge | 43 | 2009
2.454751 | -4.023444 | 61.34657 | 4.001 | 0.656 | 1599.969 | 1.750675 | 13 | discharge | 43 | 2009
2.277106 | -4.02071 | 61.70313 | 4.001 | 0.494 | 1609.578 | 1.750675 | 13 | discharge | 43 | 2009
2.075963 | -4.02221 | 62.00016 | 4.001 | 0.302 | 1619.219 | 1.750675 | 13 | discharge | 43 | 2009
2.936804 | -0.003229672 | 62.19926 | 0.0006 | 0.001 | 1628.938 | 1.750675 | 13 | discharge | 43 | 2009
3.07208 | -0.002946961 | 62.29994 | 0.0006 | 0.001 | 1638.75 | 1.750675 | 13 | discharge | 43 | 2009
3.152925 | -0.001490304 | 62.11246 | 0.0006 | 0.001 | 1648.766 | 1.750675 | 13 | discharge | 43 | 2009
3.203516 | -0.001371961 | 61.85205 | 0.0006 | 0.001 | 1658.719 | 1.750675 | 13 | discharge | 43 | 2009
3.239526 | -0.001414605 | 61.61461 | 0.0006 | 0.001 | 1668.672 | 1.750675 | 13 | discharge | 43 | 2009
3.266759 | -0.003709833 | 61.25691 | 0.0006 | 0.001 | 1678.563 | 1.750675 | 13 | discharge | 43 | 2009
4.191286 | -0.002669698 | 44.63081 | 0.0006 | 0 | 0 | 1.749105 | 15 | discharge | 43 | 2009
4.191417 | -0.0005947972 | 44.61884 | 0.0004 | 4.207 | 9.344 | 1.749105 | 15 | discharge | 43 | 2009
3.865084 | -4.023615 | 44.65442 | 4.001 | 1.966 | 19.781 | 1.749105 | 15 | discharge | 43 | 2009
3.840841 | -4.024504 | 44.78731 | 4.001 | 1.958 | 29.453 | 1.749105 | 15 | discharge | 43 | 2009
3.821459 | -4.024743 | 44.91647 | 4.001 | 1.944 | 39.141 | 1.749105 | 15 | discharge | 43 | 2009
3.804569 | -4.024133 | 45.10337 | 4 | 1.928 | 48.828 | 1.749105 | 15 | discharge | 43 | 2009
3.789519 | -4.022326 | 45.3278 | 4 | 1.913 | 58.531 | 1.749105 | 15 | discharge | 43 | 2009
3.77594 | -4.023506 | 45.51777 | 4.001 | 1.902 | 68.188 | 1.749105 | 15 | discharge | 43 | 2009
3.763336 | -4.022437 | 45.72767 | 4 | 1.885 | 77.844 | 1.749105 | 15 | discharge | 43 | 2009
3.75162 | -4.023363 | 45.92695 | 4.001 | 1.873 | 87.5 | 1.749105 | 15 | discharge | 43 | 2009
3.740796 | -4.023916 | 46.09155 | 4.001 | 1.862 | 97.219 | 1.749105 | 15 | discharge | 43 | 2009
3.730595 | -4.024336 | 46.28974 | 4.001 | 1.852 | 106.906 | 1.749105 | 15 | discharge | 43 | 2009
3.72091 | -4.022612 | 46.49747 | 4.001 | 1.843 | 116.625 | 1.749105 | 15 | discharge | 43 | 2009
3.712091 | -4.02373 | 46.71017 | 4.001 | 1.835 | 126.266 | 1.749105 | 15 | discharge | 43 | 2009
3.703561 | -4.024648 | 46.86044 | 4.001 | 1.828 | 135.953 | 1.749105 | 15 | discharge | 43 | 2009
3.695338 | -4.023793 | 47.05372 | 4.001 | 1.82 | 145.641 | 1.749105 | 15 | discharge | 43 | 2009
3.687118 | -4.024569 | 47.23793 | 4.001 | 1.812 | 155.328 | 1.749105 | 15 | discharge | 43 | 2009
3.679223 | -4.023668 | 47.46456 | 4.001 | 1.805 | 164.969 | 1.749105 | 15 | discharge | 43 | 2009
3.671331 | -4.023241 | 47.66744 | 4.001 | 1.798 | 174.672 | 1.749105 | 15 | discharge | 43 | 2009
3.663438 | -4.024183 | 47.84325 | 4.001 | 1.79 | 184.391 | 1.749105 | 15 | discharge | 43 | 2009
3.656021 | -4.023022 | 48.03107 | 4.001 | 1.784 | 194.109 | 1.749105 | 15 | discharge | 43 | 2009
3.648966 | -4.024995 | 48.24719 | 4.001 | 1.777 | 203.781 | 1.749105 | 15 | discharge | 43 | 2009
3.642213 | -4.02477 | 48.36919 | 4.001 | 1.77 | 213.438 | 1.749105 | 15 | discharge | 43 | 2009
3.635695 | -4.024336 | 48.53528 | 4.001 | 1.764 | 223.188 | 1.749105 | 15 | discharge | 43 | 2009
3.629441 | -4.024429 | 48.71072 | 4.001 | 1.757 | 232.891 | 1.749105 | 15 | discharge | 43 | 2009
3.623218 | -4.02361 | 48.83609 | 4.001 | 1.752 | 242.656 | 1.749105 | 15 | discharge | 43 | 2009
3.617245 | -4.022852 | 49.01248 | 4.001 | 1.746 | 252.313 | 1.749105 | 15 | discharge | 43 | 2009
3.611473 | -4.024153 | 49.13597 | 4 | 1.74 | 261.984 | 1.749105 | 15 | discharge | 43 | 2009
3.605712 | -4.02207 | 49.26936 | 4.001 | 1.734 | 271.625 | 1.749105 | 15 | discharge | 43 | 2009
3.600039 | -4.024393 | 49.39905 | 4.001 | 1.728 | 281.359 | 1.749105 | 15 | discharge | 43 | 2009
3.594531 | -4.025114 | 49.46706 | 4.001 | 1.723 | 291.016 | 1.749105 | 15 | discharge | 43 | 2009
3.589116 | -4.024906 | 49.62711 | 4.001 | 1.718 | 300.688 | 1.749105 | 15 | discharge | 43 | 2009
3.583564 | -4.025131 | 49.72477 | 4.001 | 1.712 | 310.406 | 1.749105 | 15 | discharge | 43 | 2009
3.578255 | -4.025471 | 49.88923 | 4.001 | 1.706 | 320.141 | 1.749105 | 15 | discharge | 43 | 2009
3.572926 | -4.024026 | 50.0279 | 4.001 | 1.701 | 329.859 | 1.749105 | 15 | discharge | 43 | 2009
3.567847 | -4.022935 | 50.07094 | 4.001 | 1.696 | 339.547 | 1.749105 | 15 | discharge | 43 | 2009
3.562703 | -4.023691 | 50.21878 | 4.001 | 1.691 | 349.188 | 1.749105 | 15 | discharge | 43 | 2009
3.557555 | -4.024436 | 50.30043 | 4.001 | 1.686 | 358.828 | 1.749105 | 15 | discharge | 43 | 2009
3.552516 | -4.024443 | 50.439 | 4.001 | 1.68 | 368.5 | 1.749105 | 15 | discharge | 43 | 2009
3.547597 | -4.024226 | 50.5889 | 4.001 | 1.676 | 378.188 | 1.749105 | 15 | discharge | 43 | 2009
3.542858 | -4.023411 | 50.69006 | 4.001 | 1.672 | 387.844 | 1.749105 | 15 | discharge | 43 | 2009
3.537939 | -4.023335 | 50.77456 | 4 | 1.666 | 397.531 | 1.749105 | 15 | discharge | 43 | 2009
3.533093 | -4.023948 | 50.9197 | 4.001 | 1.663 | 407.266 | 1.749105 | 15 | discharge | 43 | 2009
3.528356 | -4.024198 | 51.00809 | 4.001 | 1.658 | 416.906 | 1.749105 | 15 | discharge | 43 | 2009
3.523667 | -4.024646 | 51.06741 | 4.001 | 1.653 | 426.578 | 1.749105 | 15 | discharge | 43 | 2009
3.519155 | -4.024927 | 51.16749 | 4.001 | 1.649 | 436.219 | 1.749105 | 15 | discharge | 43 | 2009
3.514544 | -4.024582 | 51.26017 | 4.001 | 1.644 | 445.953 | 1.749105 | 15 | discharge | 43 | 2009
3.509976 | -4.024427 | 51.37283 | 4.001 | 1.639 | 455.672 | 1.749105 | 15 | discharge | 43 | 2009
3.505325 | -4.024831 | 51.48468 | 4.001 | 1.635 | 465.422 | 1.749105 | 15 | discharge | 43 | 2009
3.500994 | -4.025008 | 51.56828 | 4.001 | 1.631 | 475.156 | 1.749105 | 15 | discharge | 43 | 2009
3.496682 | -4.024172 | 51.72423 | 4.001 | 1.627 | 484.844 | 1.749105 | 15 | discharge | 43 | 2009
3.492325 | -4.026285 | 51.78821 | 4.001 | 1.623 | 494.516 | 1.749105 | 15 | discharge | 43 | 2009
3.488042 | -4.024549 | 51.86513 | 4.001 | 1.618 | 504.203 | 1.749105 | 15 | discharge | 43 | 2009
3.483788 | -4.025157 | 51.97 | 4.001 | 1.615 | 513.953 | 1.749105 | 15 | discharge | 43 | 2009
3.479598 | -4.02527 | 52.00528 | 4.001 | 1.611 | 523.656 | 1.749105 | 15 | discharge | 43 | 2009
3.47541 | -4.025155 | 52.1085 | 4.001 | 1.606 | 533.344 | 1.749105 | 15 | discharge | 43 | 2009
3.47138 | -4.025162 | 52.21769 | 4.001 | 1.602 | 543.141 | 1.749105 | 15 | discharge | 43 | 2009
3.467385 | -4.024245 | 52.28374 | 4.001 | 1.598 | 552.859 | 1.749105 | 15 | discharge | 43 | 2009
3.463449 | -4.025243 | 52.39849 | 4.001 | 1.595 | 562.531 | 1.749105 | 15 | discharge | 43 | 2009
3.459623 | -4.025216 | 52.4608 | 4.001 | 1.591 | 572.172 | 1.749105 | 15 | discharge | 43 | 2009
3.455725 | -4.023597 | 52.53421 | 4.001 | 1.587 | 581.875 | 1.749105 | 15 | discharge | 43 | 2009
3.451956 | -4.025274 | 52.68336 | 4.001 | 1.583 | 591.547 | 1.749105 | 15 | discharge | 43 | 2009
3.448238 | -4.024382 | 52.76136 | 4.001 | 1.58 | 601.219 | 1.749105 | 15 | discharge | 43 | 2009
3.444746 | -4.023161 | 52.81739 | 4.001 | 1.577 | 610.828 | 1.749105 | 15 | discharge | 43 | 2009
3.440933 | -4.024276 | 52.98155 | 4.001 | 1.573 | 620.5 | 1.749105 | 15 | discharge | 43 | 2009
3.437405 | -4.023334 | 53.02636 | 4.001 | 1.569 | 630.188 | 1.749105 | 15 | discharge | 43 | 2009
3.433993 | -4.024678 | 53.08582 | 4.001 | 1.566 | 639.922 | 1.749105 | 15 | discharge | 43 | 2009
3.430604 | -4.024844 | 53.22335 | 4.001 | 1.562 | 649.625 | 1.749105 | 15 | discharge | 43 | 2009
3.427148 | -4.024681 | 53.26129 | 4.001 | 1.559 | 659.266 | 1.749105 | 15 | discharge | 43 | 2009
3.424057 | -4.023975 | 53.31322 | 4.001 | 1.556 | 668.969 | 1.749105 | 15 | discharge | 43 | 2009
3.420997 | -4.025234 | 53.44641 | 4.001 | 1.553 | 678.688 | 1.749105 | 15 | discharge | 43 | 2009
3.417762 | -4.024061 | 53.50093 | 4.001 | 1.55 | 688.344 | 1.749105 | 15 | discharge | 43 | 2009
3.414703 | -4.024188 | 53.64283 | 4.001 | 1.547 | 698.031 | 1.749105 | 15 | discharge | 43 | 2009
3.41176 | -4.024276 | 53.74213 | 4.001 | 1.544 | 707.766 | 1.749105 | 15 | discharge | 43 | 2009
3.408885 | -4.023957 | 53.76246 | 4.001 | 1.541 | 717.453 | 1.749105 | 15 | discharge | 43 | 2009
3.406005 | -4.025162 | 53.92391 | 4.001 | 1.538 | 727.188 | 1.749105 | 15 | discharge | 43 | 2009
3.403413 | -4.025147 | 54.00575 | 4.001 | 1.535 | 736.938 | 1.749105 | 15 | discharge | 43 | 2009
3.400716 | -4.026182 | 54.02039 | 4.001 | 1.533 | 746.609 | 1.749105 | 15 | discharge | 43 | 2009
3.398225 | -4.025271 | 54.16529 | 4.001 | 1.53 | 756.266 | 1.749105 | 15 | discharge | 43 | 2009
3.395797 | -4.02359 | 54.21384 | 4.001 | 1.527 | 765.969 | 1.749105 | 15 | discharge | 43 | 2009
3.393288 | -4.023773 | 54.26212 | 4.001 | 1.525 | 775.625 | 1.749105 | 15 | discharge | 43 | 2009
3.390945 | -4.023711 | 54.36137 | 4.001 | 1.523 | 785.328 | 1.749105 | 15 | discharge | 43 | 2009
3.388546 | -4.024266 | 54.45666 | 4.001 | 1.521 | 795.063 | 1.749105 | 15 | discharge | 43 | 2009
3.386183 | -4.02481 | 54.54408 | 4.001 | 1.518 | 804.734 | 1.749105 | 15 | discharge | 43 | 2009
3.383997 | -4.02353 | 54.52281 | 4.001 | 1.516 | 814.406 | 1.749105 | 15 | discharge | 43 | 2009
3.381783 | -4.025498 | 54.64757 | 4.001 | 1.513 | 824.094 | 1.749105 | 15 | discharge | 43 | 2009
3.379515 | -4.026685 | 54.66703 | 4.001 | 1.511 | 833.75 | 1.749105 | 15 | discharge | 43 | 2009
3.377349 | -4.024802 | 54.73667 | 4.001 | 1.509 | 843.469 | 1.749105 | 15 | discharge | 43 | 2009
3.37517 | -4.025362 | 54.83219 | 4.001 | 1.507 | 853.141 | 1.749105 | 15 | discharge | 43 | 2009
3.373066 | -4.02541 | 54.8556 | 4.001 | 1.505 | 862.781 | 1.749105 | 15 | discharge | 43 | 2009
3.371024 | -4.024655 | 54.9543 | 4.001 | 1.503 | 872.469 | 1.749105 | 15 | discharge | 43 | 2009
3.368813 | -4.02459 | 55.07415 | 4.001 | 1.5 | 882.234 | 1.749105 | 15 | discharge | 43 | 2009
3.366721 | -4.025203 | 55.12836 | 4.001 | 1.498 | 891.891 | 1.749105 | 15 | discharge | 43 | 2009
3.364606 | -4.024835 | 55.19544 | 4.001 | 1.496 | 901.531 | 1.749105 | 15 | discharge | 43 | 2009
3.362553 | -4.023768 | 55.2379 | 4.001 | 1.494 | 911.266 | 1.749105 | 15 | discharge | 43 | 2009
3.360435 | -4.024553 | 55.34766 | 4.001 | 1.493 | 920.969 | 1.749105 | 15 | discharge | 43 | 2009
3.358374 | -4.023248 | 55.3961 | 4.001 | 1.491 | 930.688 | 1.749105 | 15 | discharge | 43 | 2009
3.356138 | -4.024035 | 55.48349 | 4.001 | 1.488 | 940.359 | 1.749105 | 15 | discharge | 43 | 2009
3.353967 | -4.02522 | 55.4896 | 4.001 | 1.486 | 950.031 | 1.749105 | 15 | discharge | 43 | 2009
3.351733 | -4.023542 | 55.65406 | 4.001 | 1.484 | 959.688 | 1.749105 | 15 | discharge | 43 | 2009
3.349591 | -4.02383 | 55.74749 | 4.001 | 1.483 | 969.406 | 1.749105 | 15 | discharge | 43 | 2009
3.347431 | -4.025109 | 55.82466 | 4.001 | 1.48 | 979.047 | 1.749105 | 15 | discharge | 43 | 2009
3.345267 | -4.023985 | 55.88474 | 4.001 | 1.477 | 988.719 | 1.749105 | 15 | discharge | 43 | 2009
3.34298 | -4.022911 | 55.92847 | 4.001 | 1.475 | 998.344 | 1.749105 | 15 | discharge | 43 | 2009
3.340756 | -4.022707 | 56.00942 | 4.001 | 1.473 | 1008.031 | 1.749105 | 15 | discharge | 43 | 2009
3.338595 | -4.024738 | 55.86644 | 4.001 | 1.471 | 1017.703 | 1.749105 | 15 | discharge | 43 | 2009
3.336215 | -4.023646 | 56.03402 | 4.001 | 1.469 | 1027.313 | 1.749105 | 15 | discharge | 43 | 2009
3.333988 | -4.024574 | 56.09686 | 4.001 | 1.466 | 1036.984 | 1.749105 | 15 | discharge | 43 | 2009
3.331453 | -4.024113 | 56.1943 | 4.001 | 1.464 | 1046.656 | 1.749105 | 15 | discharge | 43 | 2009
3.329 | -4.023982 | 56.20393 | 4.001 | 1.461 | 1056.406 | 1.749105 | 15 | discharge | 43 | 2009
3.326741 | -4.024142 | 56.31101 | 4.001 | 1.459 | 1066.109 | 1.749105 | 15 | discharge | 43 | 2009
3.324306 | -4.023922 | 56.39455 | 4.001 | 1.457 | 1075.734 | 1.749105 | 15 | discharge | 43 | 2009
3.321827 | -4.025094 | 56.3946 | 4.001 | 1.455 | 1085.406 | 1.749105 | 15 | discharge | 43 | 2009
3.319376 | -4.023943 | 56.44984 | 4.001 | 1.452 | 1095.141 | 1.749105 | 15 | discharge | 43 | 2009
3.316712 | -4.025735 | 56.54391 | 4.001 | 1.449 | 1104.781 | 1.749105 | 15 | discharge | 43 | 2009
3.313977 | -4.023469 | 56.60248 | 4.001 | 1.447 | 1114.531 | 1.749105 | 15 | discharge | 43 | 2009
3.311474 | -4.025066 | 56.66441 | 4.001 | 1.443 | 1124.172 | 1.749105 | 15 | discharge | 43 | 2009
3.308672 | -4.024834 | 56.76014 | 4.001 | 1.441 | 1133.844 | 1.749105 | 15 | discharge | 43 | 2009
3.306023 | -4.023883 | 56.84598 | 4.001 | 1.438 | 1143.453 | 1.749105 | 15 | discharge | 43 | 2009
3.303222 | -4.024164 | 56.89527 | 4.001 | 1.435 | 1153.125 | 1.749105 | 15 | discharge | 43 | 2009
3.300332 | -4.024341 | 56.91956 | 4.001 | 1.433 | 1162.766 | 1.749105 | 15 | discharge | 43 | 2009
3.297609 | -4.025442 | 56.9497 | 4.001 | 1.43 | 1172.453 | 1.749105 | 15 | discharge | 43 | 2009
3.294342 | -4.021088 | 56.96912 | 4.001 | 1.427 | 1182.203 | 1.749105 | 15 | discharge | 43 | 2009
3.29145 | -4.025051 | 57.15178 | 4.001 | 1.424 | 1191.906 | 1.749105 | 15 | discharge | 43 | 2009
3.288492 | -4.023924 | 57.27685 | 4.001 | 1.421 | 1201.594 | 1.749105 | 15 | discharge | 43 | 2009
3.285428 | -4.024484 | 57.26387 | 4.001 | 1.418 | 1211.266 | 1.749105 | 15 | discharge | 43 | 2009
3.28223 | -4.025114 | 57.43087 | 4.001 | 1.415 | 1220.969 | 1.749105 | 15 | discharge | 43 | 2009
3.278745 | -4.02399 | 57.47652 | 4.001 | 1.411 | 1230.688 | 1.749105 | 15 | discharge | 43 | 2009
3.275383 | -4.025775 | 57.4098 | 4.001 | 1.408 | 1240.313 | 1.749105 | 15 | discharge | 43 | 2009
3.272122 | -4.024251 | 57.49845 | 4.001 | 1.405 | 1249.984 | 1.749105 | 15 | discharge | 43 | 2009
3.268608 | -4.025084 | 57.57928 | 4.001 | 1.403 | 1259.641 | 1.749105 | 15 | discharge | 43 | 2009
3.264951 | -4.023738 | 57.71844 | 4.001 | 1.399 | 1269.313 | 1.749105 | 15 | discharge | 43 | 2009
3.261259 | -4.023394 | 57.78714 | 4.001 | 1.395 | 1279.016 | 1.749105 | 15 | discharge | 43 | 2009
3.257503 | -4.024931 | 57.77671 | 4.001 | 1.391 | 1288.703 | 1.749105 | 15 | discharge | 43 | 2009
3.253458 | -4.023476 | 57.92634 | 4.001 | 1.387 | 1298.438 | 1.749105 | 15 | discharge | 43 | 2009
3.249417 | -4.025108 | 57.95449 | 4.001 | 1.383 | 1308.094 | 1.749105 | 15 | discharge | 43 | 2009
3.244982 | -4.023887 | 58.0055 | 4.001 | 1.379 | 1317.781 | 1.749105 | 15 | discharge | 43 | 2009
3.240587 | -4.024973 | 58.08969 | 4.001 | 1.375 | 1327.469 | 1.749105 | 15 | discharge | 43 | 2009
3.236215 | -4.023882 | 58.18597 | 4.001 | 1.369 | 1337.156 | 1.749105 | 15 | discharge | 43 | 2009
3.231343 | -4.024336 | 58.19175 | 4.001 | 1.365 | 1346.813 | 1.749105 | 15 | discharge | 43 | 2009
3.226351 | -4.024392 | 58.2926 | 4.001 | 1.36 | 1356.438 | 1.749105 | 15 | discharge | 43 | 2009
3.221075 | -4.02616 | 58.48662 | 4.001 | 1.355 | 1366.078 | 1.749105 | 15 | discharge | 43 | 2009
3.215373 | -4.026072 | 58.592 | 4.001 | 1.349 | 1375.828 | 1.749105 | 15 | discharge | 43 | 2009
3.209325 | -4.024036 | 58.6197 | 4.001 | 1.343 | 1385.547 | 1.749105 | 15 | discharge | 43 | 2009
3.202834 | -4.02567 | 58.78274 | 4.001 | 1.337 | 1395.219 | 1.749105 | 15 | discharge | 43 | 2009
3.19564 | -4.02386 | 58.87628 | 4.001 | 1.33 | 1404.875 | 1.749105 | 15 | discharge | 43 | 2009
3.187805 | -4.023361 | 58.92516 | 4.001 | 1.323 | 1414.547 | 1.749105 | 15 | discharge | 43 | 2009
3.17929 | -4.025985 | 59.04663 | 4.001 | 1.315 | 1424.219 | 1.749105 | 15 | discharge | 43 | 2009
3.169692 | -4.025159 | 59.13827 | 4.001 | 1.306 | 1433.859 | 1.749105 | 15 | discharge | 43 | 2009
3.158856 | -4.025721 | 59.16425 | 4.001 | 1.296 | 1443.609 | 1.749105 | 15 | discharge | 43 | 2009
3.146644 | -4.024712 | 59.34729 | 4.001 | 1.284 | 1453.281 | 1.749105 | 15 | discharge | 43 | 2009
3.132985 | -4.0247 | 59.44366 | 4.001 | 1.27 | 1462.906 | 1.749105 | 15 | discharge | 43 | 2009
3.117108 | -4.02413 | 59.4676 | 4.001 | 1.256 | 1472.578 | 1.749105 | 15 | discharge | 43 | 2009
3.099109 | -4.025555 | 59.5829 | 4.001 | 1.239 | 1482.281 | 1.749105 | 15 | discharge | 43 | 2009
3.078227 | -4.024573 | 59.73631 | 4.001 | 1.22 | 1491.984 | 1.749105 | 15 | discharge | 43 | 2009
3.05414 | -4.023825 | 59.76505 | 4.001 | 1.196 | 1501.656 | 1.749105 | 15 | discharge | 43 | 2009
3.025802 | -4.023806 | 59.88954 | 4.001 | 1.171 | 1511.359 | 1.749105 | 15 | discharge | 43 | 2009
2.992921 | -4.022587 | 59.94146 | 4.001 | 1.14 | 1521.109 | 1.749105 | 15 | discharge | 43 | 2009
2.954431 | -4.024278 | 60.20684 | 4.001 | 1.103 | 1530.828 | 1.749105 | 15 | discharge | 43 | 2009
2.909617 | -4.022195 | 60.43385 | 4.001 | 1.061 | 1540.5 | 1.749105 | 15 | discharge | 43 | 2009
2.856455 | -4.022838 | 60.44032 | 4.001 | 1.013 | 1550.172 | 1.749105 | 15 | discharge | 43 | 2009
2.791241 | -4.02313 | 60.80106 | 4.001 | 0.954 | 1559.875 | 1.749105 | 15 | discharge | 43 | 2009
2.708255 | -4.020528 | 60.9973 | 4.001 | 0.879 | 1569.609 | 1.749105 | 15 | discharge | 43 | 2009
2.601776 | -4.021708 | 61.29144 | 4.001 | 0.786 | 1579.25 | 1.749105 | 15 | discharge | 43 | 2009
2.459297 | -4.021683 | 61.48792 | 4.001 | 0.661 | 1588.922 | 1.749105 | 15 | discharge | 43 | 2009
2.266285 | -4.021772 | 61.70855 | 4.001 | 0.49 | 1598.578 | 1.749105 | 15 | discharge | 43 | 2009
2.044007 | -4.020608 | 62.10664 | 4.001 | 0.279 | 1608.328 | 1.749105 | 15 | discharge | 43 | 2009
2.957914 | -0.0003961802 | 62.43671 | 0.0006 | 0.001 | 1618.188 | 1.749105 | 15 | discharge | 43 | 2009
3.104188 | -0.001633562 | 62.48135 | 0.0006 | 0.001 | 1628.047 | 1.749105 | 15 | discharge | 43 | 2009
3.188136 | -0.004245456 | 62.17272 | 0.0006 | 0.001 | 1637.922 | 1.749105 | 15 | discharge | 43 | 2009
3.241694 | -0.002805362 | 61.99626 | 0.0006 | 0.001 | 1647.766 | 1.749105 | 15 | discharge | 43 | 2009
3.280404 | -0.004497339 | 61.641 | 0.0004 | 0.001 | 1657.594 | 1.749105 | 15 | discharge | 43 | 2009
3.30984 | -0.006019921 | 61.43658 | 0.0006 | 0.001 | 1667.406 | 1.749105 | 15 | discharge | 43 | 2009
3.333808 | -0.003280383 | 60.95872 | 0.0006 | 0 | 1677.469 | 1.749105 | 15 | discharge | 43 | 2009
4.191679 | -0.0005694601 | 44.59937 | 0.0006 | 0 | 0 | 1.725254 | 17 | discharge | 43 | 2009
4.191485 | 0.00122927 | 44.6178 | 0.0006 | 4.207 | 9.375 | 1.725254 | 17 | discharge | 43 | 2009
3.865152 | -4.02287 | 44.64998 | 4.001 | 1.97 | 19.906 | 1.725254 | 17 | discharge | 43 | 2009
3.840717 | -4.02511 | 44.74376 | 4 | 1.962 | 29.593 | 1.725254 | 17 | discharge | 43 | 2009
3.821102 | -4.023107 | 44.89948 | 4 | 1.948 | 39.39 | 1.725254 | 17 | discharge | 43 | 2009
3.804052 | -4.024583 | 45.10452 | 4 | 1.932 | 49.14 | 1.725254 | 17 | discharge | 43 | 2009
3.789035 | -4.027008 | 45.31936 | 4 | 1.916 | 58.828 | 1.725254 | 17 | discharge | 43 | 2009
3.77528 | -4.025148 | 45.51414 | 4.001 | 1.902 | 68.609 | 1.725254 | 17 | discharge | 43 | 2009
3.762428 | -4.025892 | 45.72306 | 4 | 1.886 | 78.343 | 1.725254 | 17 | discharge | 43 | 2009
3.750776 | -4.024289 | 45.91795 | 4 | 1.874 | 88.078 | 1.725254 | 17 | discharge | 43 | 2009
3.739764 | -4.023845 | 46.10642 | 4 | 1.863 | 97.796 | 1.725254 | 17 | discharge | 43 | 2009
3.729215 | -4.026023 | 46.31411 | 4.001 | 1.853 | 107.515 | 1.725254 | 17 | discharge | 43 | 2009
3.719937 | -4.024436 | 46.4794 | 4.001 | 1.844 | 117.25 | 1.725254 | 17 | discharge | 43 | 2009
3.710865 | -4.024026 | 46.66996 | 4.001 | 1.836 | 126.906 | 1.725254 | 17 | discharge | 43 | 2009
3.702349 | -4.024179 | 46.86662 | 4 | 1.828 | 136.593 | 1.725254 | 17 | discharge | 43 | 2009
3.693811 | -4.024994 | 47.08853 | 4.001 | 1.82 | 146.437 | 1.725254 | 17 | discharge | 43 | 2009
3.685482 | -4.024553 | 47.262 | 4 | 1.814 | 156.156 | 1.725254 | 17 | discharge | 43 | 2009
3.677343 | -4.024334 | 47.43961 | 4.001 | 1.806 | 165.937 | 1.725254 | 17 | discharge | 43 | 2009
3.66934 | -4.024014 | 47.64493 | 4.001 | 1.798 | 175.625 | 1.725254 | 17 | discharge | 43 | 2009
3.661549 | -4.02511 | 47.85458 | 4.001 | 1.791 | 185.359 | 1.725254 | 17 | discharge | 43 | 2009
3.654064 | -4.025358 | 48.05458 | 4.001 | 1.784 | 195.109 | 1.725254 | 17 | discharge | 43 | 2009
3.646829 | -4.025757 | 48.19689 | 4.001 | 1.777 | 204.828 | 1.725254 | 17 | discharge | 43 | 2009
3.639988 | -4.024517 | 48.37666 | 4.001 | 1.77 | 214.593 | 1.725254 | 17 | discharge | 43 | 2009
3.633648 | -4.024616 | 48.55334 | 4 | 1.764 | 224.328 | 1.725254 | 17 | discharge | 43 | 2009
3.627391 | -4.023888 | 48.71359 | 4.001 | 1.758 | 234.093 | 1.725254 | 17 | discharge | 43 | 2009
3.621147 | -4.026297 | 48.85627 | 4 | 1.752 | 243.812 | 1.725254 | 17 | discharge | 43 | 2009
3.615299 | -4.023395 | 49.00804 | 4.001 | 1.745 | 253.546 | 1.725254 | 17 | discharge | 43 | 2009
3.609391 | -4.024041 | 49.14935 | 4.001 | 1.739 | 263.281 | 1.725254 | 17 | discharge | 43 | 2009
3.603286 | -4.0243 | 49.2593 | 4.001 | 1.734 | 272.968 | 1.725254 | 17 | discharge | 43 | 2009
3.597856 | -4.024575 | 49.36853 | 4.001 | 1.728 | 282.718 | 1.725254 | 17 | discharge | 43 | 2009
3.592025 | -4.023244 | 49.51754 | 4 | 1.722 | 292.484 | 1.725254 | 17 | discharge | 43 | 2009
3.586332 | -4.024213 | 49.5871 | 4 | 1.716 | 302.218 | 1.725254 | 17 | discharge | 43 | 2009
3.580972 | -4.024127 | 49.76311 | 4.001 | 1.712 | 311.968 | 1.725254 | 17 | discharge | 43 | 2009
3.57552 | -4.024353 | 49.86592 | 4.001 | 1.706 | 321.718 | 1.725254 | 17 | discharge | 43 | 2009
3.570294 | -4.024962 | 49.99034 | 4.001 | 1.701 | 331.421 | 1.725254 | 17 | discharge | 43 | 2009
3.564911 | -4.02669 | 50.11192 | 4.001 | 1.696 | 341.171 | 1.725254 | 17 | discharge | 43 | 2009
3.559811 | -4.022431 | 50.21246 | 4 | 1.691 | 350.906 | 1.725254 | 17 | discharge | 43 | 2009
3.554444 | -4.024235 | 50.27627 | 4 | 1.686 | 360.656 | 1.725254 | 17 | discharge | 43 | 2009
3.549526 | -4.02426 | 50.41957 | 4.001 | 1.68 | 370.375 | 1.725254 | 17 | discharge | 43 | 2009
3.544566 | -4.023545 | 50.53835 | 4.001 | 1.676 | 380.14 | 1.725254 | 17 | discharge | 43 | 2009
3.53957 | -4.025192 | 50.6383 | 4.001 | 1.671 | 389.859 | 1.725254 | 17 | discharge | 43 | 2009
3.53468 | -4.024169 | 50.75132 | 4.001 | 1.666 | 399.578 | 1.725254 | 17 | discharge | 43 | 2009
3.52972 | -4.02402 | 50.84956 | 4.001 | 1.661 | 409.281 | 1.725254 | 17 | discharge | 43 | 2009
3.524992 | -4.023856 | 50.92184 | 4.001 | 1.657 | 419.062 | 1.725254 | 17 | discharge | 43 | 2009
3.520193 | -4.024871 | 51.06771 | 4 | 1.652 | 428.781 | 1.725254 | 17 | discharge | 43 | 2009
3.515596 | -4.023974 | 51.16033 | 4.001 | 1.647 | 438.515 | 1.725254 | 17 | discharge | 43 | 2009
3.510923 | -4.024059 | 51.23684 | 4 | 1.643 | 448.281 | 1.725254 | 17 | discharge | 43 | 2009
3.506307 | -4.024763 | 51.38493 | 4.001 | 1.638 | 458 | 1.725254 | 17 | discharge | 43 | 2009
3.50187 | -4.024485 | 51.48474 | 4.001 | 1.634 | 467.75 | 1.725254 | 17 | discharge | 43 | 2009
3.497349 | -4.023738 | 51.62013 | 4.001 | 1.629 | 477.453 | 1.725254 | 17 | discharge | 43 | 2009
3.49287 | -4.024144 | 51.71213 | 4.001 | 1.626 | 487.218 | 1.725254 | 17 | discharge | 43 | 2009
3.488602 | -4.024601 | 51.80564 | 4 | 1.621 | 496.937 | 1.725254 | 17 | discharge | 43 | 2009
3.484225 | -4.024319 | 51.90841 | 4.001 | 1.617 | 506.687 | 1.725254 | 17 | discharge | 43 | 2009
3.480072 | -4.023505 | 51.98837 | 4.001 | 1.613 | 516.437 | 1.725254 | 17 | discharge | 43 | 2009
3.475813 | -4.024842 | 52.09292 | 4.001 | 1.609 | 526.171 | 1.725254 | 17 | discharge | 43 | 2009
3.471774 | -4.024319 | 52.17486 | 4.001 | 1.605 | 535.859 | 1.725254 | 17 | discharge | 43 | 2009
3.467769 | -4.023617 | 52.26001 | 4.001 | 1.601 | 545.578 | 1.725254 | 17 | discharge | 43 | 2009
3.463626 | -4.024714 | 52.35558 | 4.001 | 1.597 | 555.343 | 1.725254 | 17 | discharge | 43 | 2009
3.459667 | -4.023388 | 52.4532 | 4 | 1.593 | 565.031 | 1.725254 | 17 | discharge | 43 | 2009
3.455723 | -4.024418 | 52.49944 | 4.001 | 1.589 | 574.75 | 1.725254 | 17 | discharge | 43 | 2009
3.45203 | -4.024648 | 52.59774 | 4.001 | 1.586 | 584.453 | 1.725254 | 17 | discharge | 43 | 2009
3.448267 | -4.024179 | 52.62302 | 4.001 | 1.581 | 594.25 | 1.725254 | 17 | discharge | 43 | 2009
3.444658 | -4.02463 | 52.75477 | 4.001 | 1.578 | 604.015 | 1.725254 | 17 | discharge | 43 | 2009
3.44083 | -4.025277 | 52.89314 | 4.001 | 1.574 | 613.734 | 1.725254 | 17 | discharge | 43 | 2009
3.437396 | -4.026033 | 53.01016 | 4.001 | 1.571 | 623.5 | 1.725254 | 17 | discharge | 43 | 2009
3.433617 | -4.022581 | 53.11445 | 4.001 | 1.567 | 633.234 | 1.725254 | 17 | discharge | 43 | 2009
3.430226 | -4.025088 | 53.17085 | 4.001 | 1.564 | 642.953 | 1.725254 | 17 | discharge | 43 | 2009
3.426962 | -4.026063 | 53.24165 | 4.001 | 1.561 | 652.734 | 1.725254 | 17 | discharge | 43 | 2009
3.423584 | -4.025685 | 53.3297 | 4.001 | 1.558 | 662.453 | 1.725254 | 17 | discharge | 43 | 2009
3.420288 | -4.024458 | 53.44542 | 4.001 | 1.554 | 672.234 | 1.725254 | 17 | discharge | 43 | 2009
3.417221 | -4.024662 | 53.53931 | 4.001 | 1.551 | 681.953 | 1.725254 | 17 | discharge | 43 | 2009
3.414257 | -4.023797 | 53.59405 | 4.001 | 1.548 | 691.703 | 1.725254 | 17 | discharge | 43 | 2009
3.411292 | -4.02614 | 53.72749 | 4.001 | 1.545 | 701.406 | 1.725254 | 17 | discharge | 43 | 2009
3.408379 | -4.024519 | 53.72331 | 4.001 | 1.543 | 711.14 | 1.725254 | 17 | discharge | 43 | 2009
3.405591 | -4.024648 | 53.82511 | 4.001 | 1.539 | 720.875 | 1.725254 | 17 | discharge | 43 | 2009
3.402822 | -4.026355 | 53.92514 | 4.001 | 1.537 | 730.609 | 1.725254 | 17 | discharge | 43 | 2009
3.400285 | -4.024394 | 53.98284 | 4.001 | 1.535 | 740.375 | 1.725254 | 17 | discharge | 43 | 2009
3.397534 | -4.026842 | 54.10478 | 4.001 | 1.532 | 750.125 | 1.725254 | 17 | discharge | 43 | 2009
3.39513 | -4.024932 | 54.13715 | 4.001 | 1.529 | 759.843 | 1.725254 | 17 | discharge | 43 | 2009
3.392728 | -4.023578 | 54.16464 | 4.001 | 1.527 | 769.546 | 1.725254 | 17 | discharge | 43 | 2009
3.390352 | -4.025221 | 54.32914 | 4.001 | 1.524 | 779.25 | 1.725254 | 17 | discharge | 43 | 2009
3.38808 | -4.024913 | 54.39745 | 4.001 | 1.522 | 789.015 | 1.725254 | 17 | discharge | 43 | 2009
3.385696 | -4.024431 | 54.49862 | 4.001 | 1.52 | 798.718 | 1.725254 | 17 | discharge | 43 | 2009
3.383415 | -4.024587 | 54.56964 | 4.001 | 1.518 | 808.437 | 1.725254 | 17 | discharge | 43 | 2009
3.381184 | -4.025383 | 54.6412 | 4.001 | 1.515 | 818.203 | 1.725254 | 17 | discharge | 43 | 2009
3.378756 | -4.025302 | 54.74958 | 4.001 | 1.513 | 827.953 | 1.725254 | 17 | discharge | 43 | 2009
3.376647 | -4.02606 | 54.81802 | 4.001 | 1.511 | 837.656 | 1.725254 | 17 | discharge | 43 | 2009
3.37456 | -4.02489 | 54.83201 | 4.001 | 1.509 | 847.421 | 1.725254 | 17 | discharge | 43 | 2009
3.372521 | -4.023688 | 54.98085 | 4.001 | 1.506 | 857.171 | 1.725254 | 17 | discharge | 43 | 2009
3.370189 | -4.023938 | 55.00083 | 4.001 | 1.504 | 866.89 | 1.725254 | 17 | discharge | 43 | 2009
3.368157 | -4.023916 | 55.06948 | 4.001 | 1.501 | 876.625 | 1.725254 | 17 | discharge | 43 | 2009
3.366166 | -4.022451 | 55.12208 | 4.001 | 1.5 | 886.359 | 1.725254 | 17 | discharge | 43 | 2009
3.363612 | -4.025688 | 55.17053 | 4.001 | 1.497 | 896.109 | 1.725254 | 17 | discharge | 43 | 2009
3.361432 | -4.02427 | 55.22603 | 4.001 | 1.495 | 905.828 | 1.725254 | 17 | discharge | 43 | 2009
3.359502 | -4.025597 | 55.39393 | 4.001 | 1.493 | 915.578 | 1.725254 | 17 | discharge | 43 | 2009
3.357328 | -4.024326 | 55.46919 | 4.001 | 1.491 | 925.328 | 1.725254 | 17 | discharge | 43 | 2009
3.355138 | -4.02598 | 55.50849 | 4.001 | 1.489 | 935.015 | 1.725254 | 17 | discharge | 43 | 2009
3.352849 | -4.023349 | 55.63265 | 4.001 | 1.486 | 944.765 | 1.725254 | 17 | discharge | 43 | 2009
3.350665 | -4.024843 | 55.66248 | 4.001 | 1.484 | 954.5 | 1.725254 | 17 | discharge | 43 | 2009
3.348476 | -4.0249 | 55.66876 | 4.001 | 1.482 | 964.234 | 1.725254 | 17 | discharge | 43 | 2009
3.346246 | -4.024311 | 55.73645 | 4.001 | 1.48 | 973.937 | 1.725254 | 17 | discharge | 43 | 2009
3.34408 | -4.022744 | 55.86125 | 4.001 | 1.477 | 983.703 | 1.725254 | 17 | discharge | 43 | 2009
3.341691 | -4.022855 | 55.91846 | 4.001 | 1.475 | 993.468 | 1.725254 | 17 | discharge | 43 | 2009
3.339541 | -4.023082 | 56.01301 | 4.001 | 1.473 | 1003.234 | 1.725254 | 17 | discharge | 43 | 2009
3.337082 | -4.02347 | 56.04166 | 4.001 | 1.471 | 1012.984 | 1.725254 | 17 | discharge | 43 | 2009
3.334692 | -4.023931 | 56.06402 | 4.001 | 1.469 | 1022.703 | 1.725254 | 17 | discharge | 43 | 2009
3.332389 | -4.025382 | 56.13155 | 4.001 | 1.467 | 1032.406 | 1.725254 | 17 | discharge | 43 | 2009
3.329817 | -4.024362 | 56.23866 | 4.001 | 1.464 | 1042.156 | 1.725254 | 17 | discharge | 43 | 2009
3.327468 | -4.024862 | 56.27541 | 4.001 | 1.461 | 1051.875 | 1.725254 | 17 | discharge | 43 | 2009
3.32494 | -4.024521 | 56.30376 | 4.001 | 1.459 | 1061.593 | 1.725254 | 17 | discharge | 43 | 2009
3.322458 | -4.024633 | 56.42606 | 4.001 | 1.457 | 1071.328 | 1.725254 | 17 | discharge | 43 | 2009
3.319959 | -4.023824 | 56.39862 | 4.001 | 1.454 | 1081.093 | 1.725254 | 17 | discharge | 43 | 2009
3.31719 | -4.025355 | 56.54056 | 4.001 | 1.451 | 1090.828 | 1.725254 | 17 | discharge | 43 | 2009
3.314596 | -4.023712 | 56.54821 | 4.001 | 1.449 | 1100.593 | 1.725254 | 17 | discharge | 43 | 2009
3.311939 | -4.025192 | 56.71771 | 4.001 | 1.445 | 1110.281 | 1.725254 | 17 | discharge | 43 | 2009
3.309203 | -4.023782 | 56.77943 | 4.001 | 1.443 | 1120.031 | 1.725254 | 17 | discharge | 43 | 2009
3.306426 | -4.024147 | 56.82259 | 4.001 | 1.44 | 1129.781 | 1.725254 | 17 | discharge | 43 | 2009
3.303531 | -4.024339 | 56.8699 | 4.001 | 1.437 | 1139.515 | 1.725254 | 17 | discharge | 43 | 2009
3.30064 | -4.024876 | 56.89032 | 4.001 | 1.435 | 1149.281 | 1.725254 | 17 | discharge | 43 | 2009
3.297726 | -4.024697 | 56.93589 | 4.001 | 1.431 | 1159.015 | 1.725254 | 17 | discharge | 43 | 2009
3.294868 | -4.024597 | 57.05127 | 4.001 | 1.429 | 1168.703 | 1.725254 | 17 | discharge | 43 | 2009
3.291726 | -4.024588 | 57.14193 | 4.001 | 1.425 | 1178.39 | 1.725254 | 17 | discharge | 43 | 2009
3.288692 | -4.024192 | 57.20379 | 4.001 | 1.422 | 1188.187 | 1.725254 | 17 | discharge | 43 | 2009
3.285418 | -4.025828 | 57.26655 | 4.001 | 1.419 | 1197.921 | 1.725254 | 17 | discharge | 43 | 2009
3.282159 | -4.022816 | 57.37803 | 4.001 | 1.416 | 1207.64 | 1.725254 | 17 | discharge | 43 | 2009
3.278862 | -4.023459 | 57.35667 | 4.001 | 1.413 | 1217.343 | 1.725254 | 17 | discharge | 43 | 2009
3.275232 | -4.024676 | 57.53393 | 4.001 | 1.409 | 1227.078 | 1.725254 | 17 | discharge | 43 | 2009
3.271818 | -4.023188 | 57.54812 | 4.001 | 1.405 | 1236.828 | 1.725254 | 17 | discharge | 43 | 2009
3.268216 | -4.024704 | 57.6077 | 4.001 | 1.402 | 1246.578 | 1.725254 | 17 | discharge | 43 | 2009
3.264551 | -4.025223 | 57.62866 | 4.001 | 1.399 | 1256.328 | 1.725254 | 17 | discharge | 43 | 2009
3.260864 | -4.024521 | 57.76828 | 4.001 | 1.395 | 1266.062 | 1.725254 | 17 | discharge | 43 | 2009
3.257048 | -4.025689 | 57.79238 | 4.001 | 1.391 | 1275.765 | 1.725254 | 17 | discharge | 43 | 2009
3.252746 | -4.026749 | 57.931 | 4.001 | 1.387 | 1285.468 | 1.725254 | 17 | discharge | 43 | 2009
3.248833 | -4.022314 | 58.00359 | 4.001 | 1.383 | 1295.156 | 1.725254 | 17 | discharge | 43 | 2009
3.244589 | -4.024157 | 58.10085 | 4.001 | 1.379 | 1304.875 | 1.725254 | 17 | discharge | 43 | 2009
3.240287 | -4.022758 | 58.23045 | 4.001 | 1.374 | 1314.562 | 1.725254 | 17 | discharge | 43 | 2009
3.23545 | -4.023022 | 58.2679 | 4.001 | 1.37 | 1324.296 | 1.725254 | 17 | discharge | 43 | 2009
3.230382 | -4.024732 | 58.26438 | 4.001 | 1.365 | 1334.031 | 1.725254 | 17 | discharge | 43 | 2009
3.22553 | -4.024556 | 58.41872 | 4.001 | 1.359 | 1343.703 | 1.725254 | 17 | discharge | 43 | 2009
3.219873 | -4.025236 | 58.40012 | 4.001 | 1.354 | 1353.39 | 1.725254 | 17 | discharge | 43 | 2009
3.21413 | -4.02383 | 58.48237 | 4.001 | 1.348 | 1363.203 | 1.725254 | 17 | discharge | 43 | 2009
3.207885 | -4.023396 | 58.62091 | 4.001 | 1.342 | 1372.906 | 1.725254 | 17 | discharge | 43 | 2009
3.201098 | -4.023845 | 58.66529 | 4.001 | 1.335 | 1382.64 | 1.725254 | 17 | discharge | 43 | 2009
3.193892 | -4.025245 | 58.77074 | 4.001 | 1.329 | 1392.406 | 1.725254 | 17 | discharge | 43 | 2009
3.18569 | -4.024852 | 58.83561 | 4.001 | 1.321 | 1402.156 | 1.725254 | 17 | discharge | 43 | 2009
3.176828 | -4.024071 | 58.99382 | 4.001 | 1.312 | 1411.89 | 1.725254 | 17 | discharge | 43 | 2009
3.167068 | -4.023596 | 59.13113 | 4.001 | 1.303 | 1421.656 | 1.725254 | 17 | discharge | 43 | 2009
3.15607 | -4.022841 | 59.13053 | 4.001 | 1.293 | 1431.343 | 1.725254 | 17 | discharge | 43 | 2009
3.143375 | -4.022736 | 59.30327 | 4.001 | 1.281 | 1441.093 | 1.725254 | 17 | discharge | 43 | 2009
3.129099 | -4.025047 | 59.26498 | 4.001 | 1.268 | 1450.843 | 1.725254 | 17 | discharge | 43 | 2009
3.112609 | -4.024371 | 59.41758 | 4.001 | 1.252 | 1460.593 | 1.725254 | 17 | discharge | 43 | 2009
3.093628 | -4.023867 | 59.58755 | 4.001 | 1.234 | 1470.312 | 1.725254 | 17 | discharge | 43 | 2009
3.071727 | -4.023256 | 59.67925 | 4.001 | 1.213 | 1480.046 | 1.725254 | 17 | discharge | 43 | 2009
3.046304 | -4.023524 | 59.86762 | 4.001 | 1.189 | 1489.812 | 1.725254 | 17 | discharge | 43 | 2009
3.016376 | -4.023448 | 60.05238 | 4.001 | 1.161 | 1499.562 | 1.725254 | 17 | discharge | 43 | 2009
2.98163 | -4.023901 | 60.1439 | 4.001 | 1.129 | 1509.312 | 1.725254 | 17 | discharge | 43 | 2009
2.941219 | -4.024114 | 60.31987 | 4.001 | 1.092 | 1519.031 | 1.725254 | 17 | discharge | 43 | 2009
2.892948 | -4.02302 | 60.45942 | 4.001 | 1.048 | 1528.781 | 1.725254 | 17 | discharge | 43 | 2009
2.835456 | -4.023811 | 60.64027 | 4.001 | 0.995 | 1538.5 | 1.725254 | 17 | discharge | 43 | 2009
2.764057 | -4.024233 | 60.85549 | 4.001 | 0.93 | 1548.234 | 1.725254 | 17 | discharge | 43 | 2009
2.672596 | -4.022195 | 61.02643 | 4.001 | 0.848 | 1557.953 | 1.725254 | 17 | discharge | 43 | 2009
2.553116 | -4.021527 | 61.27865 | 4.001 | 0.745 | 1567.656 | 1.725254 | 17 | discharge | 43 | 2009
2.390447 | -4.021994 | 61.44941 | 4.001 | 0.604 | 1577.328 | 1.725254 | 17 | discharge | 43 | 2009
2.173949 | -4.020664 | 61.8369 | 4.001 | 0.408 | 1587 | 1.725254 | 17 | discharge | 43 | 2009
3.01594 | -0.004839409 | 62.15821 | 0.0006 | 0.001 | 1596.859 | 1.725254 | 17 | discharge | 43 | 2009
3.159608 | -0.002963945 | 62.09519 | 0.0006 | 0.001 | 1606.687 | 1.725254 | 17 | discharge | 43 | 2009
3.238825 | -0.001931692 | 61.86746 | 0.0006 | 0.001 | 1616.578 | 1.725254 | 17 | discharge | 43 | 2009
3.290154 | -0.005171175 | 61.5301 | 0.0006 | 0.001 | 1626.437 | 1.725254 | 17 | discharge | 43 | 2009
3.327122 | -0.004437715 | 61.33841 | 0.0006 | 0.001 | 1636.312 | 1.725254 | 17 | discharge | 43 | 2009
3.355224 | -0.00521696 | 61.05533 | 0.0006 | 0.001 | 1646.14 | 1.725254 | 17 | discharge | 43 | 2009
3.37738 | -0.003133017 | 60.71123 | 0.0006 | 0.001 | 1655.921 | 1.725254 | 17 | discharge | 43 | 2009
3.396042 | -0.0019827 | 60.42828 | 0.0006 | 0 | 1666.093 | 1.725254 | 17 | discharge | 43 | 2009
4.191661 | -0.001408285 | 44.5929 | 0.0004 | 0 | 0 | 1.711262 | 19 | discharge | 43 | 2009
4.191421 | -0.00071908 | 44.60724 | 0.0006 | 4.207 | 9.312 | 1.711262 | 19 | discharge | 43 | 2009
3.864834 | -4.0243 | 44.66134 | 4.001 | 1.965 | 19.937 | 1.711262 | 19 | discharge | 43 | 2009
3.840286 | -4.024985 | 44.7462 | 4.001 | 1.954 | 29.734 | 1.711262 | 19 | discharge | 43 | 2009
3.820573 | -4.024174 | 44.89539 | 4.001 | 1.94 | 39.562 | 1.711262 | 19 | discharge | 43 | 2009
3.803598 | -4.024204 | 45.09554 | 4.001 | 1.924 | 49.344 | 1.711262 | 19 | discharge | 43 | 2009
3.788294 | -4.024298 | 45.28579 | 4.001 | 1.908 | 59.125 | 1.711262 | 19 | discharge | 43 | 2009
3.774671 | -4.02332 | 45.50575 | 4.001 | 1.897 | 68.844 | 1.711262 | 19 | discharge | 43 | 2009
3.761797 | -4.025553 | 45.70947 | 4.001 | 1.88 | 78.625 | 1.711262 | 19 | discharge | 43 | 2009
3.749985 | -4.024542 | 45.90198 | 4.001 | 1.868 | 88.469 | 1.711262 | 19 | discharge | 43 | 2009
3.738718 | -4.02434 | 46.11672 | 4.001 | 1.857 | 98.25 | 1.711262 | 19 | discharge | 43 | 2009
3.728753 | -4.0234 | 46.30112 | 4 | 1.848 | 107.953 | 1.711262 | 19 | discharge | 43 | 2009
3.719037 | -4.025082 | 46.47664 | 4 | 1.838 | 117.719 | 1.711262 | 19 | discharge | 43 | 2009
3.709931 | -4.026062 | 46.67374 | 4.001 | 1.83 | 127.469 | 1.711262 | 19 | discharge | 43 | 2009
3.701316 | -4.02436 | 46.88096 | 4.001 | 1.822 | 137.297 | 1.711262 | 19 | discharge | 43 | 2009
3.692859 | -4.023699 | 47.07122 | 4.001 | 1.814 | 147.078 | 1.711262 | 19 | discharge | 43 | 2009
3.68456 | -4.022538 | 47.27765 | 4.001 | 1.806 | 156.812 | 1.711262 | 19 | discharge | 43 | 2009
3.676348 | -4.022715 | 47.46599 | 4.001 | 1.796 | 166.625 | 1.711262 | 19 | discharge | 43 | 2009
3.668297 | -4.02402 | 47.65453 | 4.001 | 1.788 | 176.359 | 1.711262 | 19 | discharge | 43 | 2009
3.660427 | -4.024845 | 47.8607 | 4.001 | 1.782 | 186.156 | 1.711262 | 19 | discharge | 43 | 2009
3.65282 | -4.023821 | 48.06427 | 4.001 | 1.775 | 195.922 | 1.711262 | 19 | discharge | 43 | 2009
3.645838 | -4.024599 | 48.21419 | 4.001 | 1.768 | 205.656 | 1.711262 | 19 | discharge | 43 | 2009
3.639043 | -4.024718 | 48.41436 | 4.001 | 1.762 | 215.437 | 1.711262 | 19 | discharge | 43 | 2009
3.632671 | -4.024252 | 48.56335 | 4.001 | 1.755 | 225.172 | 1.711262 | 19 | discharge | 43 | 2009
3.626196 | -4.024178 | 48.71087 | 4.001 | 1.748 | 235.015 | 1.711262 | 19 | discharge | 43 | 2009
3.619961 | -4.023889 | 48.8725 | 4.001 | 1.742 | 244.765 | 1.711262 | 19 | discharge | 43 | 2009
3.614092 | -4.023741 | 49.02251 | 4.001 | 1.737 | 254.515 | 1.711262 | 19 | discharge | 43 | 2009
3.608034 | -4.024632 | 49.14 | 4.001 | 1.73 | 264.297 | 1.711262 | 19 | discharge | 43 | 2009
3.602028 | -4.024422 | 49.2881 | 4 | 1.725 | 274.031 | 1.711262 | 19 | discharge | 43 | 2009
3.596329 | -4.024309 | 49.39387 | 4.001 | 1.72 | 283.844 | 1.711262 | 19 | discharge | 43 | 2009
3.590613 | -4.023391 | 49.52181 | 4.001 | 1.714 | 293.625 | 1.711262 | 19 | discharge | 43 | 2009
3.584887 | -4.024022 | 49.63137 | 4.001 | 1.709 | 303.422 | 1.711262 | 19 | discharge | 43 | 2009
3.579227 | -4.024824 | 49.78251 | 4.001 | 1.704 | 313.172 | 1.711262 | 19 | discharge | 43 | 2009
3.574001 | -4.024744 | 49.89529 | 4.001 | 1.698 | 322.906 | 1.711262 | 19 | discharge | 43 | 2009
3.568677 | -4.024323 | 50.00645 | 4.001 | 1.694 | 332.719 | 1.711262 | 19 | discharge | 43 | 2009
3.563317 | -4.024706 | 50.0914 | 4 | 1.688 | 342.484 | 1.711262 | 19 | discharge | 43 | 2009
3.557928 | -4.023182 | 50.23619 | 4.001 | 1.683 | 352.203 | 1.711262 | 19 | discharge | 43 | 2009
3.552819 | -4.023943 | 50.30086 | 4.001 | 1.678 | 361.953 | 1.711262 | 19 | discharge | 43 | 2009
3.547725 | -4.024151 | 50.42705 | 4.001 | 1.673 | 371.687 | 1.711262 | 19 | discharge | 43 | 2009
3.542546 | -4.021634 | 50.57629 | 4.001 | 1.668 | 381.469 | 1.711262 | 19 | discharge | 43 | 2009
3.53752 | -4.022188 | 50.674 | 4.001 | 1.664 | 391.172 | 1.711262 | 19 | discharge | 43 | 2009
3.532634 | -4.023861 | 50.76557 | 4.001 | 1.659 | 400.89 | 1.711262 | 19 | discharge | 43 | 2009
3.527751 | -4.025194 | 50.8679 | 4.001 | 1.654 | 410.703 | 1.711262 | 19 | discharge | 43 | 2009
3.522829 | -4.026037 | 50.96851 | 4.001 | 1.649 | 420.484 | 1.711262 | 19 | discharge | 43 | 2009
3.518222 | -4.026153 | 51.10301 | 4.001 | 1.645 | 430.25 | 1.711262 | 19 | discharge | 43 | 2009
3.513336 | -4.026122 | 51.17215 | 4.001 | 1.641 | 440.062 | 1.711262 | 19 | discharge | 43 | 2009
3.50885 | -4.024973 | 51.27055 | 4.001 | 1.635 | 449.828 | 1.711262 | 19 | discharge | 43 | 2009
3.503988 | -4.024132 | 51.35852 | 4.001 | 1.631 | 459.578 | 1.711262 | 19 | discharge | 43 | 2009
3.499698 | -4.025804 | 51.40403 | 4.001 | 1.627 | 469.328 | 1.711262 | 19 | discharge | 43 | 2009
3.495 | -4.024299 | 51.57978 | 4.001 | 1.623 | 479.047 | 1.711262 | 19 | discharge | 43 | 2009
3.490605 | -4.02576 | 51.71519 | 4.001 | 1.618 | 488.781 | 1.711262 | 19 | discharge | 43 | 2009
3.486253 | -4.025706 | 51.75129 | 4.001 | 1.613 | 498.578 | 1.711262 | 19 | discharge | 43 | 2009
3.481846 | -4.025477 | 51.93787 | 4.001 | 1.61 | 508.359 | 1.711262 | 19 | discharge | 43 | 2009
3.477658 | -4.023906 | 51.94236 | 4.001 | 1.605 | 518.125 | 1.711262 | 19 | discharge | 43 | 2009
3.473336 | -4.025408 | 52.07931 | 4.001 | 1.601 | 527.922 | 1.711262 | 19 | discharge | 43 | 2009
3.469271 | -4.022467 | 52.09682 | 4.001 | 1.597 | 537.672 | 1.711262 | 19 | discharge | 43 | 2009
3.465179 | -4.024621 | 52.26521 | 4 | 1.593 | 547.5 | 1.711262 | 19 | discharge | 43 | 2009
3.461051 | -4.024024 | 52.3503 | 4.001 | 1.59 | 557.281 | 1.711262 | 19 | discharge | 43 | 2009
3.457128 | -4.025308 | 52.48416 | 4.001 | 1.585 | 567.094 | 1.711262 | 19 | discharge | 43 | 2009
3.453169 | -4.023658 | 52.52044 | 4.001 | 1.582 | 576.906 | 1.711262 | 19 | discharge | 43 | 2009
3.44937 | -4.023799 | 52.61184 | 4.001 | 1.578 | 586.687 | 1.711262 | 19 | discharge | 43 | 2009
3.445542 | -4.024621 | 52.72715 | 4.001 | 1.575 | 596.531 | 1.711262 | 19 | discharge | 43 | 2009
3.441986 | -4.024455 | 52.77551 | 4.001 | 1.57 | 606.297 | 1.711262 | 19 | discharge | 43 | 2009
3.438325 | -4.024093 | 52.90021 | 4.001 | 1.567 | 616.031 | 1.711262 | 19 | discharge | 43 | 2009
3.434682 | -4.024445 | 53.03245 | 4.001 | 1.563 | 625.781 | 1.711262 | 19 | discharge | 43 | 2009
3.431165 | -4.025193 | 53.15684 | 4.001 | 1.56 | 635.515 | 1.711262 | 19 | discharge | 43 | 2009
3.427782 | -4.024079 | 53.1999 | 4.001 | 1.557 | 645.219 | 1.711262 | 19 | discharge | 43 | 2009
3.424475 | -4.025641 | 53.30757 | 4.001 | 1.553 | 654.984 | 1.711262 | 19 | discharge | 43 | 2009
3.421226 | -4.024529 | 53.35168 | 4.001 | 1.55 | 664.765 | 1.711262 | 19 | discharge | 43 | 2009
3.41807 | -4.023081 | 53.46129 | 4.001 | 1.547 | 674.5 | 1.711262 | 19 | discharge | 43 | 2009
3.415037 | -4.023796 | 53.52029 | 4.001 | 1.543 | 684.265 | 1.711262 | 19 | discharge | 43 | 2009
3.412 | -4.023304 | 53.61233 | 4.001 | 1.541 | 694.047 | 1.711262 | 19 | discharge | 43 | 2009
3.409083 | -4.02408 | 53.72302 | 4.001 | 1.538 | 703.812 | 1.711262 | 19 | discharge | 43 | 2009
3.406265 | -4.023988 | 53.7194 | 4.001 | 1.535 | 713.578 | 1.711262 | 19 | discharge | 43 | 2009
3.403458 | -4.025007 | 53.83421 | 4.001 | 1.533 | 723.453 | 1.711262 | 19 | discharge | 43 | 2009
3.400714 | -4.025473114 | 53.96643 | 4.001 | 1.529 | 733.234 | 1.711262 | 19 | discharge | 43 | 2009
3.398148 | -4.023201 | 54.03602 | 4.001 | 1.527 | 742.969 | 1.711262 | 19 | discharge | 43 | 2009
3.395655 | -4.025181 | 54.11837 | 4.001 | 1.525 | 752.875 | 1.711262 | 19 | discharge | 43 | 2009
3.393198 | -4.025025 | 54.20606 | 4.001 | 1.522 | 762.625 | 1.711262 | 19 | discharge | 43 | 2009
3.390646 | -4.024247 | 54.25694 | 4.001 | 1.519 | 772.39 | 1.711262 | 19 | discharge | 43 | 2009
3.388166 | -4.024044 | 54.37127 | 4.001 | 1.517 | 782.25 | 1.711262 | 19 | discharge | 43 | 2009
3.385951 | -4.024529 | 54.43255 | 4.001 | 1.515 | 792.031 | 1.711262 | 19 | discharge | 43 | 2009
3.3836 | -4.023644 | 54.54318 | 4.001 | 1.512 | 801.828 | 1.711262 | 19 | discharge | 43 | 2009
3.381271 | -4.026836 | 54.59347 | 4.001 | 1.51 | 811.656 | 1.711262 | 19 | discharge | 43 | 2009
3.378974 | -4.024166 | 54.67251 | 4.001 | 1.508 | 821.484 | 1.711262 | 19 | discharge | 43 | 2009
3.376825 | -4.02515 | 54.77133 | 4.001 | 1.505 | 831.312 | 1.711262 | 19 | discharge | 43 | 2009
3.374536 | -4.025384 | 54.72366 | 4.001 | 1.503 | 841.062 | 1.711262 | 19 | discharge | 43 | 2009
3.372414 | -4.025691 | 54.84456 | 4.001 | 1.501 | 850.859 | 1.711262 | 19 | discharge | 43 | 2009
3.3701 | -4.025329 | 54.97957 | 4.001 | 1.499 | 860.672 | 1.711262 | 19 | discharge | 43 | 2009
3.367919 | -4.026058 | 55.05142 | 4.001 | 1.497 | 870.422 | 1.711262 | 19 | discharge | 43 | 2009
3.365718 | -4.023767 | 55.01 | 4.001 | 1.494 | 880.187 | 1.711262 | 19 | discharge | 43 | 2009
3.363654 | -4.025123 | 55.15368 | 4.001 | 1.492 | 889.937 | 1.711262 | 19 | discharge | 43 | 2009
3.361302 | -4.025801 | 55.26331 | 4.001 | 1.49 | 899.719 | 1.711262 | 19 | discharge | 43 | 2009
3.359043 | -4.026562 | 55.31712 | 4.001 | 1.488 | 909.547 | 1.711262 | 19 | discharge | 43 | 2009
3.356943 | -4.025684 | 55.37971 | 4.001 | 1.485 | 919.328 | 1.711262 | 19 | discharge | 43 | 2009
3.354708 | -4.024219 | 55.5243 | 4.001 | 1.483 | 929.14 | 1.711262 | 19 | discharge | 43 | 2009
3.352554 | -4.025212 | 55.54447 | 4.001 | 1.481 | 938.953 | 1.711262 | 19 | discharge | 43 | 2009
3.3504 | -4.025818 | 55.55324 | 4.001 | 1.479 | 948.703 | 1.711262 | 19 | discharge | 43 | 2009
3.348022 | -4.025218 | 55.67389 | 4.001 | 1.477 | 958.609 | 1.711262 | 19 | discharge | 43 | 2009
3.345719 | -4.024136 | 55.7649 | 4.001 | 1.475 | 968.406 | 1.711262 | 19 | discharge | 43 | 2009
3.343186 | -4.023338 | 55.80979 | 4.001 | 1.473 | 978.219 | 1.711262 | 19 | discharge | 43 | 2009
3.341119 | -4.026085 | 55.86847 | 4.001 | 1.471 | 987.937 | 1.711262 | 19 | discharge | 43 | 2009
3.338763 | -4.024355 | 56.02191 | 4.001 | 1.468 | 997.687 | 1.711262 | 19 | discharge | 43 | 2009
3.336363 | -4.024714 | 56.03135 | 4.001 | 1.465 | 1007.469 | 1.711262 | 19 | discharge | 43 | 2009
3.334158 | -4.02542 | 56.10418 | 4.001 | 1.463 | 1017.297 | 1.711262 | 19 | discharge | 43 | 2009
3.331674 | -4.024245 | 56.12292 | 4.001 | 1.461 | 1027.062 | 1.711262 | 19 | discharge | 43 | 2009
3.329165 | -4.024835 | 56.14242 | 4.001 | 1.459 | 1036.844 | 1.711262 | 19 | discharge | 43 | 2009
3.326725 | -4.023923 | 56.38565 | 4.001 | 1.456 | 1046.609 | 1.711262 | 19 | discharge | 43 | 2009
3.324205 | -4.025274 | 56.33158 | 4.001 | 1.454 | 1056.39 | 1.711262 | 19 | discharge | 43 | 2009
3.321647 | -4.025394 | 56.44224 | 4.001 | 1.451 | 1066.156 | 1.711262 | 19 | discharge | 43 | 2009
3.319146 | -4.024557 | 56.41022 | 4.001 | 1.449 | 1075.922 | 1.711262 | 19 | discharge | 43 | 2009
3.316396 | -4.025748 | 56.49938 | 4.001 | 1.446 | 1085.703 | 1.711262 | 19 | discharge | 43 | 2009
3.313788 | -4.023961 | 56.61715 | 4.001 | 1.443 | 1095.484 | 1.711262 | 19 | discharge | 43 | 2009
3.311009 | -4.024847 | 56.62825 | 4.001 | 1.44 | 1105.297 | 1.711262 | 19 | discharge | 43 | 2009
3.308245 | -4.024547 | 56.72403 | 4.001 | 1.438 | 1115.125 | 1.711262 | 19 | discharge | 43 | 2009
3.305407 | -4.024438 | 56.71148 | 4.001 | 1.435 | 1124.906 | 1.711262 | 19 | discharge | 43 | 2009
3.302499 | -4.025753 | 56.79632 | 4.001 | 1.433 | 1134.75 | 1.711262 | 19 | discharge | 43 | 2009
3.299476 | -4.024341 | 56.83002 | 4.001 | 1.429 | 1144.547 | 1.711262 | 19 | discharge | 43 | 2009
3.296591 | -4.024725 | 56.89679 | 4.001 | 1.427 | 1154.39 | 1.711262 | 19 | discharge | 43 | 2009
3.293328 | -4.024614 | 57.05593 | 4.001 | 1.423 | 1164.172 | 1.711262 | 19 | discharge | 43 | 2009
3.29031 | -4.025371 | 57.02829 | 4.001 | 1.421 | 1174 | 1.711262 | 19 | discharge | 43 | 2009
3.287102 | -4.024027 | 57.13539 | 4.001 | 1.417 | 1183.812 | 1.711262 | 19 | discharge | 43 | 2009
3.283789 | -4.024451 | 57.24116 | 4.001 | 1.414 | 1193.562 | 1.711262 | 19 | discharge | 43 | 2009
3.280601 | -4.024686 | 57.31753 | 4.001 | 1.411 | 1203.344 | 1.711262 | 19 | discharge | 43 | 2009
3.277112 | -4.023641 | 57.35781 | 4.001 | 1.407 | 1213.187 | 1.711262 | 19 | discharge | 43 | 2009
3.273314 | -4.02535 | 57.43926 | 4.001 | 1.404 | 1222.953 | 1.711262 | 19 | discharge | 43 | 2009
3.26973 | -4.024436 | 57.49265 | 4.001 | 1.4 | 1232.719 | 1.711262 | 19 | discharge | 43 | 2009
3.26606 | -4.024682 | 57.65277 | 4.001 | 1.397 | 1242.469 | 1.711262 | 19 | discharge | 43 | 2009
3.262406 | -4.025199 | 57.66891 | 4.001 | 1.392 | 1252.187 | 1.711262 | 19 | discharge | 43 | 2009
3.258414 | -4.02337 | 57.6916 | 4.001 | 1.388 | 1261.969 | 1.711262 | 19 | discharge | 43 | 2009
3.254379 | -4.024827 | 57.80163 | 4.001 | 1.385 | 1271.781 | 1.711262 | 19 | discharge | 43 | 2009
3.250193 | -4.025489 | 57.9376 | 4.001 | 1.381 | 1281.562 | 1.711262 | 19 | discharge | 43 | 2009
3.245912 | -4.024517 | 57.9553 | 4.001 | 1.377 | 1291.359 | 1.711262 | 19 | discharge | 43 | 2009
3.241383 | -4.024866 | 58.14373 | 4.001 | 1.372 | 1301.156 | 1.711262 | 19 | discharge | 43 | 2009
3.236705 | -4.024608 | 58.11078 | 4.001 | 1.367 | 1310.922 | 1.711262 | 19 | discharge | 43 | 2009
3.231841 | -4.024748 | 58.16395 | 4.001 | 1.363 | 1320.672 | 1.711262 | 19 | discharge | 43 | 2009
3.226501 | -4.024342 | 58.27256 | 4.001 | 1.358 | 1330.437 | 1.711262 | 19 | discharge | 43 | 2009
3.221304 | -4.026179 | 58.3806 | 4.001 | 1.353 | 1340.203 | 1.711262 | 19 | discharge | 43 | 2009
3.215487 | -4.025793 | 58.47039 | 4.001 | 1.346 | 1350.015 | 1.711262 | 19 | discharge | 43 | 2009
3.209237 | -4.022855 | 58.60036 | 4.001 | 1.339 | 1359.781 | 1.711262 | 19 | discharge | 43 | 2009
3.202509 | -4.024162 | 58.64157 | 4.001 | 1.333 | 1369.594 | 1.711262 | 19 | discharge | 43 | 2009
3.195205 | -4.024804 | 58.81448 | 4.001 | 1.326 | 1379.359 | 1.711262 | 19 | discharge | 43 | 2009
3.187194 | -4.024112 | 58.8453 | 4.001 | 1.318 | 1389.109 | 1.711262 | 19 | discharge | 43 | 2009
3.178378 | -4.024248 | 58.94298 | 4.001 | 1.31 | 1398.875 | 1.711262 | 19 | discharge | 43 | 2009
3.168578 | -4.024674 | 59.01227 | 4.001 | 1.3 | 1408.656 | 1.711262 | 19 | discharge | 43 | 2009
3.157645 | -4.024586 | 59.1449 | 4.001 | 1.29 | 1418.406 | 1.711262 | 19 | discharge | 43 | 2009
3.145308 | -4.023713 | 59.31477 | 4.001 | 1.279 | 1428.172 | 1.711262 | 19 | discharge | 43 | 2009
3.131163 | -4.024623 | 59.35304 | 4.001 | 1.266 | 1437.984 | 1.711262 | 19 | discharge | 43 | 2009
3.115018 | -4.022598 | 59.41067 | 4.001 | 1.25 | 1447.75 | 1.711262 | 19 | discharge | 43 | 2009
3.096362 | -4.024862 | 59.61125 | 4.001 | 1.233 | 1457.484 | 1.711262 | 19 | discharge | 43 | 2009
3.074577 | -4.024121 | 59.65277 | 4.001 | 1.213 | 1467.265 | 1.711262 | 19 | discharge | 43 | 2009
3.049436 | -4.024476 | 59.82071 | 4.001 | 1.189 | 1477.062 | 1.711262 | 19 | discharge | 43 | 2009
3.019762 | -4.023512 | 59.93101 | 4.001 | 1.162 | 1486.875 | 1.711262 | 19 | discharge | 43 | 2009
2.985755 | -4.023613 | 60.06185 | 4.001 | 1.13 | 1496.594 | 1.711262 | 19 | discharge | 43 | 2009
2.945117 | -4.024835 | 60.25414 | 4.001 | 1.092 | 1506.359 | 1.711262 | 19 | discharge | 43 | 2009
2.897579 | -4.024819 | 60.37847 | 4.001 | 1.048 | 1516.094 | 1.711262 | 19 | discharge | 43 | 2009
2.840129 | -4.021978 | 60.65401 | 4.001 | 0.995 | 1525.875 | 1.711262 | 19 | discharge | 43 | 2009
2.769322 | -4.023856 | 60.78726 | 4.001 | 0.931 | 1535.609 | 1.711262 | 19 | discharge | 43 | 2009
2.677681 | -4.023833 | 61.04206 | 4.001 | 0.849 | 1545.375 | 1.711262 | 19 | discharge | 43 | 2009
2.556402 | -4.023022 | 61.22377 | 4.001 | 0.742 | 1555.25 | 1.711262 | 19 | discharge | 43 | 2009
2.391385 | -4.021484 | 61.51436 | 4.001 | 0.6 | 1565.015 | 1.711262 | 19 | discharge | 43 | 2009
2.171263 | -4.019981 | 61.99183 | 4.001 | 0.404 | 1574.859 | 1.711262 | 19 | discharge | 43 | 2009
3.025448 | -0.002154895 | 62.1103 | 0.0006 | 0.001 | 1584.812 | 1.711262 | 19 | discharge | 43 | 2009
3.174052 | -0.002923793 | 62.02814 | 0.0006 | 0.001 | 1594.75 | 1.711262 | 19 | discharge | 43 | 2009
3.254118 | -0.003257702 | 62.01869 | 0.0006 | 0.001 | 1604.625 | 1.711262 | 19 | discharge | 43 | 2009
3.306603 | -0.003848315 | 61.67107 | 0.0006 | 0.001 | 1614.562 | 1.711262 | 19 | discharge | 43 | 2009
3.343951 | -0.002496561 | 61.44825 | 0.0006 | 0.001 | 1624.437 | 1.711262 | 19 | discharge | 43 | 2009
3.37252 | -0.004206353 | 61.06053 | 0.0006 | 0.001 | 1634.375 | 1.711262 | 19 | discharge | 43 | 2009
3.394584 | -0.00559263 | 60.77173 | 0.0006 | 0.001 | 1644.25 | 1.711262 | 19 | discharge | 43 | 2009
3.413055 | -0.0009784353 | 60.38099 | 0.0006 | 0 | 1654.328 | 1.711262 | 19 | discharge | 43 | 2009
4.190382 | -0.0007647479 | 44.65889 | 0.0006 | 0 | 0 | 1.699042 | 21 | discharge | 43 | 2009
4.190518 | 6.463182e-05 | 44.62895 | 0.0006 | 4.206 | 9.343 | 1.699042 | 21 | discharge | 43 | 2009
3.864204 | -4.025157 | 44.64479 | 4.001 | 1.963 | 19.921 | 1.699042 | 21 | discharge | 43 | 2009
3.83951 | -4.025197 | 44.76283 | 4.001 | 1.955 | 29.718 | 1.699042 | 21 | discharge | 43 | 2009
3.819796 | -4.024789 | 44.95446 | 4.001 | 1.939 | 39.515 | 1.699042 | 21 | discharge | 43 | 2009
3.802717 | -4.025703 | 45.14708 | 4.001 | 1.923 | 49.406 | 1.699042 | 21 | discharge | 43 | 2009
3.787375 | -4.024733 | 45.33282 | 4.001 | 1.907 | 59.218 | 1.699042 | 21 | discharge | 43 | 2009
3.773519 | -4.026149 | 45.53705 | 4.001 | 1.894 | 69.078 | 1.699042 | 21 | discharge | 43 | 2009
3.760503 | -4.024575 | 45.76461 | 4.001 | 1.878 | 78.968 | 1.699042 | 21 | discharge | 43 | 2009
3.74887 | -4.025292 | 45.9387 | 4.001 | 1.866 | 88.75 | 1.699042 | 21 | discharge | 43 | 2009
3.7376 | -4.025649 | 46.13898 | 4.001 | 1.856 | 98.578 | 1.699042 | 21 | discharge | 43 | 2009
3.727536 | -4.024734 | 46.33965 | 4.001 | 1.846 | 108.359 | 1.699042 | 21 | discharge | 43 | 2009
3.717722 | -4.024216 | 46.53618 | 4.001 | 1.837 | 118.156 | 1.699042 | 21 | discharge | 43 | 2009
3.70868 | -4.024126 | 46.73494 | 4.001 | 1.828 | 128.015 | 1.699042 | 21 | discharge | 43 | 2009
3.699957 | -4.023608 | 46.93132 | 4.001 | 1.82 | 137.828 | 1.699042 | 21 | discharge | 43 | 2009
3.691581 | -4.024947 | 47.13788 | 4.001 | 1.812 | 147.687 | 1.699042 | 21 | discharge | 43 | 2009
3.683148 | -4.024044 | 47.3443 | 4.001 | 1.804 | 157.515 | 1.699042 | 21 | discharge | 43 | 2009
3.674898 | -4.023822 | 47.52309 | 4.001 | 1.796 | 167.359 | 1.699042 | 21 | discharge | 43 | 2009
3.666728 | -4.02379 | 47.69663 | 4.001 | 1.788 | 177.25 | 1.699042 | 21 | discharge | 43 | 2009
3.658796 | -4.025393 | 47.89297 | 4.001 | 1.782 | 187.125 | 1.699042 | 21 | discharge | 43 | 2009
3.651393 | -4.022719 | 48.04886 | 4.001 | 1.774 | 196.937 | 1.699042 | 21 | discharge | 43 | 2009
3.644173 | -4.023147 | 48.2735 | 4.001 | 1.767 | 206.812 | 1.699042 | 21 | discharge | 43 | 2009
3.637255 | -4.02453 | 48.45033 | 4.001 | 1.76 | 216.64 | 1.699042 | 21 | discharge | 43 | 2009
3.630708 | -4.022228 | 48.62634 | 4.001 | 1.754 | 226.5 | 1.699042 | 21 | discharge | 43 | 2009
3.624512 | -4.024676 | 48.77122 | 4.001 | 1.747 | 236.39 | 1.699042 | 21 | discharge | 43 | 2009
3.61825 | -4.025012 | 48.88328 | 4.001 | 1.741 | 246.203 | 1.699042 | 21 | discharge | 43 | 2009
3.611962 | -4.02295 | 49.04434 | 4.001 | 1.735 | 256.078 | 1.699042 | 21 | discharge | 43 | 2009
3.605978 | -4.023629 | 49.19526 | 4.001 | 1.728 | 265.953 | 1.699042 | 21 | discharge | 43 | 2009
3.599844 | -4.02423 | 49.3188 | 4.001 | 1.723 | 275.859 | 1.699042 | 21 | discharge | 43 | 2009
3.594016 | -4.026267 | 49.45305 | 4.001 | 1.717 | 285.671 | 1.699042 | 21 | discharge | 43 | 2009
3.588339 | -4.02425 | 49.54951 | 4.001 | 1.712 | 295.562 | 1.699042 | 21 | discharge | 43 | 2009
3.582596 | -4.024195 | 49.68347 | 4.001 | 1.706 | 305.39 | 1.699042 | 21 | discharge | 43 | 2009
3.577057 | -4.025702 | 49.81478 | 4.001 | 1.7 | 315.218 | 1.699042 | 21 | discharge | 43 | 2009
3.571719 | -4.02485 | 49.94291 | 4.001 | 1.694 | 325 | 1.699042 | 21 | discharge | 43 | 2009
3.566218 | -4.023613 | 50.05875 | 4.001 | 1.689 | 334.875 | 1.699042 | 21 | discharge | 43 | 2009
3.560703 | -4.023211 | 50.19471 | 4.001 | 1.683 | 344.734 | 1.699042 | 21 | discharge | 43 | 2009
3.555371 | -4.022947 | 50.28845 | 4.001 | 1.678 | 354.546 | 1.699042 | 21 | discharge | 43 | 2009
3.550288 | -4.025028 | 50.34567 | 4.001 | 1.674 | 364.406 | 1.699042 | 21 | discharge | 43 | 2009
3.545073 | -4.022791 | 50.47086 | 4.001 | 1.668 | 374.218 | 1.699042 | 21 | discharge | 43 | 2009
3.539782 | -4.02644 | 50.61268 | 4.001 | 1.664 | 384 | 1.699042 | 21 | discharge | 43 | 2009
3.534879 | -4.023503 | 50.72288 | 4.001 | 1.659 | 393.843 | 1.699042 | 21 | discharge | 43 | 2009
3.529874 | -4.025192 | 50.76901 | 4.001 | 1.654 | 403.718 | 1.699042 | 21 | discharge | 43 | 2009
3.524815 | -4.023846 | 50.90788 | 4.001 | 1.649 | 413.5 | 1.699042 | 21 | discharge | 43 | 2009
3.519919 | -4.023825 | 51.06051 | 4.001 | 1.645 | 423.343 | 1.699042 | 21 | discharge | 43 | 2009
3.515225 | -4.024536 | 51.13389 | 4.001 | 1.64 | 433.203 | 1.699042 | 21 | discharge | 43 | 2009
3.510365 | -4.025055 | 51.29394 | 4.001 | 1.635 | 443.046 | 1.699042 | 21 | discharge | 43 | 2009
3.505851 | -4.025026 | 51.37439 | 4.001 | 1.631 | 452.843 | 1.699042 | 21 | discharge | 43 | 2009
3.501002 | -4.0253 | 51.47225 | 4.001 | 1.627 | 462.671 | 1.699042 | 21 | discharge | 43 | 2009
3.496445 | -4.024342 | 51.58923 | 4.001 | 1.622 | 472.484 | 1.699042 | 21 | discharge | 43 | 2009
3.492065 | -4.023112 | 51.6802 | 4.001 | 1.618 | 482.375 | 1.699042 | 21 | discharge | 43 | 2009
3.487481 | -4.025775 | 51.7309 | 4.001 | 1.613 | 492.125 | 1.699042 | 21 | discharge | 43 | 2009
3.482986 | -4.024748 | 51.89556 | 4.001 | 1.609 | 502.015 | 1.699042 | 21 | discharge | 43 | 2009
3.478674 | -4.023833 | 51.95085 | 4.001 | 1.605 | 511.843 | 1.699042 | 21 | discharge | 43 | 2009
3.474343 | -4.02448 | 52.04941 | 4.001 | 1.601 | 521.64 | 1.699042 | 21 | discharge | 43 | 2009
3.470136 | -4.024377 | 52.17153 | 4.001 | 1.597 | 531.468 | 1.699042 | 21 | discharge | 43 | 2009
3.466025 | -4.025441 | 52.25962 | 4.001 | 1.593 | 541.312 | 1.699042 | 21 | discharge | 43 | 2009
3.461968 | -4.023821 | 52.32545 | 4.001 | 1.589 | 551.14 | 1.699042 | 21 | discharge | 43 | 2009
3.457866 | -4.025411 | 52.47202 | 4.001 | 1.585 | 560.968 | 1.699042 | 21 | discharge | 43 | 2009
3.453942 | -4.025982 | 52.60787 | 4.001 | 1.581 | 570.781 | 1.699042 | 21 | discharge | 43 | 2009
3.450229 | -4.024607 | 52.658 | 4.001 | 1.577 | 580.609 | 1.699042 | 21 | discharge | 43 | 2009
3.446303 | -4.024323 | 52.7166 | 4.001 | 1.573 | 590.421 | 1.699042 | 21 | discharge | 43 | 2009
3.442378 | -4.024949 | 52.76067 | 4.001 | 1.569 | 600.265 | 1.699042 | 21 | discharge | 43 | 2009
3.438686 | -4.026693 | 52.92411 | 4.001 | 1.566 | 610.078 | 1.699042 | 21 | discharge | 43 | 2009
3.435155 | -4.025044 | 53.05117 | 4.001 | 1.562 | 619.875 | 1.699042 | 21 | discharge | 43 | 2009
3.431436 | -4.024994 | 53.04384 | 4.001 | 1.558 | 629.656 | 1.699042 | 21 | discharge | 43 | 2009
3.428204 | -4.023341 | 53.12759 | 4.001 | 1.555 | 639.484 | 1.699042 | 21 | discharge | 43 | 2009
3.424969 | -4.02429 | 53.22834 | 4.001 | 1.552 | 649.281 | 1.699042 | 21 | discharge | 43 | 2009
3.421582 | -4.025772 | 53.42096 | 4.001 | 1.549 | 659.062 | 1.699042 | 21 | discharge | 43 | 2009
3.418419 | -4.024892 | 53.47997 | 4.001 | 1.545 | 668.859 | 1.699042 | 21 | discharge | 43 | 2009
3.415297 | -4.02662 | 53.5589 | 4.001 | 1.543 | 678.703 | 1.699042 | 21 | discharge | 43 | 2009
3.41234 | -4.024318 | 53.5886 | 4.001 | 1.539 | 688.625 | 1.699042 | 21 | discharge | 43 | 2009
3.409208 | -4.025111 | 53.72407 | 4.001 | 1.537 | 698.546 | 1.699042 | 21 | discharge | 43 | 2009
3.406299 | -4.027294 | 53.76215 | 4.001 | 1.533 | 708.359 | 1.699042 | 21 | discharge | 43 | 2009
3.403483 | -4.022791 | 53.89089 | 4.001 | 1.531 | 718.218 | 1.699042 | 21 | discharge | 43 | 2009
3.400772 | -4.025058 | 53.99542 | 4.001 | 1.527 | 728.109 | 1.699042 | 21 | discharge | 43 | 2009
3.39808 | -4.025729 | 54.05292 | 4.001 | 1.525 | 737.921 | 1.699042 | 21 | discharge | 43 | 2009
3.395552 | -4.024857 | 54.10916 | 4.001 | 1.522 | 747.781 | 1.699042 | 21 | discharge | 43 | 2009
3.393099 | -4.024125 | 54.23033 | 4.001 | 1.519 | 757.656 | 1.699042 | 21 | discharge | 43 | 2009
3.390665 | -4.02345 | 54.36293 | 4.001 | 1.517 | 767.468 | 1.699042 | 21 | discharge | 43 | 2009
3.388364 | -4.023509 | 54.32827 | 4.001 | 1.515 | 777.281 | 1.699042 | 21 | discharge | 43 | 2009
3.385803 | -4.02306 | 54.39345 | 4.001 | 1.513 | 787.14 | 1.699042 | 21 | discharge | 43 | 2009
3.38326 | -4.026192 | 54.45136 | 4.001 | 1.51 | 796.968 | 1.699042 | 21 | discharge | 43 | 2009
3.381089 | -4.025015 | 54.54497 | 4.001 | 1.508 | 806.796 | 1.699042 | 21 | discharge | 43 | 2009
3.37879 | -4.024935 | 54.57115 | 4.001 | 1.505 | 816.671 | 1.699042 | 21 | discharge | 43 | 2009
3.376333 | -4.023495 | 54.71577 | 4.001 | 1.503 | 826.484 | 1.699042 | 21 | discharge | 43 | 2009
3.374311 | -4.026203 | 54.78725 | 4.001 | 1.501 | 836.328 | 1.699042 | 21 | discharge | 43 | 2009
3.372043 | -4.025824 | 54.90569 | 4.001 | 1.499 | 846.14 | 1.699042 | 21 | discharge | 43 | 2009
3.36984 | -4.024804 | 54.96663 | 4.001 | 1.497 | 855.984 | 1.699042 | 21 | discharge | 43 | 2009
3.367672 | -4.024025 | 55.08753 | 4.001 | 1.494 | 865.796 | 1.699042 | 21 | discharge | 43 | 2009
3.365541 | -4.02423 | 55.04306 | 4.001 | 1.492 | 875.609 | 1.699042 | 21 | discharge | 43 | 2009
3.363279 | -4.02488 | 55.22728 | 4.001 | 1.489 | 885.453 | 1.699042 | 21 | discharge | 43 | 2009
3.360954 | -4.024232 | 55.29492 | 4.001 | 1.487 | 895.25 | 1.699042 | 21 | discharge | 43 | 2009
3.358766 | -4.025145 | 55.37102 | 4.001 | 1.485 | 905.046 | 1.699042 | 21 | discharge | 43 | 2009
3.35657 | -4.024016 | 55.43672 | 4.001 | 1.483 | 914.828 | 1.699042 | 21 | discharge | 43 | 2009
3.354487 | -4.024944 | 55.45277 | 4.001 | 1.481 | 924.671 | 1.699042 | 21 | discharge | 43 | 2009
3.352291 | -4.02516 | 55.55576 | 4.001 | 1.479 | 934.515 | 1.699042 | 21 | discharge | 43 | 2009
3.349973 | -4.025521 | 55.55972 | 4.001 | 1.477 | 944.375 | 1.699042 | 21 | discharge | 43 | 2009
3.347537 | -4.025146 | 55.6469 | 4.001 | 1.475 | 954.25 | 1.699042 | 21 | discharge | 43 | 2009
3.345276 | -4.024994 | 55.77012 | 4.001 | 1.472 | 964.14 | 1.699042 | 21 | discharge | 43 | 2009
3.342982 | -4.024285 | 55.80899 | 4.001 | 1.469 | 973.937 | 1.699042 | 21 | discharge | 43 | 2009
3.340613 | -4.024076 | 55.84939 | 4.001 | 1.467 | 983.734 | 1.699042 | 21 | discharge | 43 | 2009
3.338272 | -4.024622 | 56.01623 | 4.001 | 1.465 | 993.531 | 1.699042 | 21 | discharge | 43 | 2009
3.335878 | -4.023595 | 56.06052 | 4.001 | 1.463 | 1003.39 | 1.699042 | 21 | discharge | 43 | 2009
3.333399 | -4.023467 | 55.99476 | 4.001 | 1.46 | 1013.218 | 1.699042 | 21 | discharge | 43 | 2009
3.331065 | -4.024314 | 56.14593 | 4.001 | 1.458 | 1023.109 | 1.699042 | 21 | discharge | 43 | 2009
3.328483 | -4.025048 | 56.26708 | 4.001 | 1.455 | 1032.953 | 1.699042 | 21 | discharge | 43 | 2009
3.325958 | -4.024655 | 56.26918 | 4.001 | 1.453 | 1042.75 | 1.699042 | 21 | discharge | 43 | 2009
3.323174 | -4.024422 | 56.37963 | 4.001 | 1.451 | 1052.593 | 1.699042 | 21 | discharge | 43 | 2009
3.320608 | -4.023943 | 56.37945 | 4.001 | 1.448 | 1062.421 | 1.699042 | 21 | discharge | 43 | 2009
3.318054 | -4.024844 | 56.43438 | 4.001 | 1.445 | 1072.296 | 1.699042 | 21 | discharge | 43 | 2009
3.315418 | -4.024522 | 56.58622 | 4.001 | 1.443 | 1082.156 | 1.699042 | 21 | discharge | 43 | 2009
3.312474 | -4.025169 | 56.65643 | 4.001 | 1.441 | 1091.968 | 1.699042 | 21 | discharge | 43 | 2009
3.309886 | -4.025823 | 56.68831 | 4.001 | 1.438 | 1101.781 | 1.699042 | 21 | discharge | 43 | 2009
3.307133 | -4.025257 | 56.68422 | 4.001 | 1.435 | 1111.609 | 1.699042 | 21 | discharge | 43 | 2009
3.304116 | -4.023943 | 56.82253 | 4.001 | 1.432 | 1121.406 | 1.699042 | 21 | discharge | 43 | 2009
3.301265 | -4.023193 | 56.90239 | 4.001 | 1.429 | 1131.296 | 1.699042 | 21 | discharge | 43 | 2009
3.298211 | -4.02386 | 56.99277 | 4.001 | 1.426 | 1141.062 | 1.699042 | 21 | discharge | 43 | 2009
3.295308 | -4.024655 | 57.06259 | 4.001 | 1.423 | 1150.843 | 1.699042 | 21 | discharge | 43 | 2009
3.292053 | -4.026642 | 57.0714 | 4.001 | 1.42 | 1160.671 | 1.699042 | 21 | discharge | 43 | 2009
3.28886 | -4.026635 | 57.16267 | 4.001 | 1.417 | 1170.546 | 1.699042 | 21 | discharge | 43 | 2009
3.285647 | -4.025323 | 57.17422 | 4.001 | 1.414 | 1180.375 | 1.699042 | 21 | discharge | 43 | 2009
3.282283 | -4.024433 | 57.34888 | 4.001 | 1.411 | 1190.265 | 1.699042 | 21 | discharge | 43 | 2009
3.278873 | -4.025168 | 57.42756 | 4.001 | 1.407 | 1200.046 | 1.699042 | 21 | discharge | 43 | 2009
3.275417 | -4.026103 | 57.38472 | 4.001 | 1.404 | 1209.937 | 1.699042 | 21 | discharge | 43 | 2009
3.271543 | -4.026334 | 57.42789 | 4.001 | 1.401 | 1219.859 | 1.699042 | 21 | discharge | 43 | 2009
3.267859 | -4.023953 | 57.49501 | 4.001 | 1.397 | 1229.703 | 1.699042 | 21 | discharge | 43 | 2009
3.264029 | -4.026508 | 57.65602 | 4.001 | 1.393 | 1239.5 | 1.699042 | 21 | discharge | 43 | 2009
3.260008 | -4.025234 | 57.77242 | 4.001 | 1.389 | 1249.312 | 1.699042 | 21 | discharge | 43 | 2009
3.256052 | -4.024284 | 57.8498 | 4.001 | 1.385 | 1259.171 | 1.699042 | 21 | discharge | 43 | 2009
3.251855 | -4.025475 | 57.8465 | 4.001 | 1.381 | 1268.968 | 1.699042 | 21 | discharge | 43 | 2009
3.24748 | -4.025074 | 58.0174 | 4.001 | 1.376 | 1278.843 | 1.699042 | 21 | discharge | 43 | 2009
3.243012 | -4.024933 | 58.02838 | 4.001 | 1.372 | 1288.734 | 1.699042 | 21 | discharge | 43 | 2009
3.23826 | -4.027531 | 58.12389 | 4.001 | 1.367 | 1298.546 | 1.699042 | 21 | discharge | 43 | 2009
3.23324 | -4.027071 | 58.20753 | 4.001 | 1.363 | 1308.39 | 1.699042 | 21 | discharge | 43 | 2009
3.228288 | -4.024903 | 58.3811 | 4.001 | 1.357 | 1318.156 | 1.699042 | 21 | discharge | 43 | 2009
3.222804 | -4.022714 | 58.44316 | 4.001 | 1.353 | 1328.031 | 1.699042 | 21 | discharge | 43 | 2009
3.21706 | -4.023494 | 58.46489 | 4.001 | 1.346 | 1337.843 | 1.699042 | 21 | discharge | 43 | 2009
3.211052 | -4.025782 | 58.541 | 4.001 | 1.341 | 1347.656 | 1.699042 | 21 | discharge | 43 | 2009
3.20429 | -4.024733 | 58.60291 | 4.001 | 1.333 | 1357.453 | 1.699042 | 21 | discharge | 43 | 2009
3.19716 | -4.025998 | 58.76552 | 4.001 | 1.327 | 1367.375 | 1.699042 | 21 | discharge | 43 | 2009
3.189291 | -4.025126 | 58.73176 | 4.001 | 1.319 | 1377.125 | 1.699042 | 21 | discharge | 43 | 2009
3.180607 | -4.02425 | 58.86707 | 4.001 | 1.311 | 1386.953 | 1.699042 | 21 | discharge | 43 | 2009
3.170995 | -4.024306 | 59.01463 | 4.001 | 1.302 | 1396.781 | 1.699042 | 21 | discharge | 43 | 2009
3.159968 | -4.026392 | 59.20291 | 4.001 | 1.291 | 1406.687 | 1.699042 | 21 | discharge | 43 | 2009
3.147475 | -4.024923 | 59.19088 | 4.001 | 1.279 | 1416.546 | 1.699042 | 21 | discharge | 43 | 2009
3.13384 | -4.024404 | 59.22136 | 4.001 | 1.266 | 1426.312 | 1.699042 | 21 | discharge | 43 | 2009
3.117876 | -4.024905 | 59.38767 | 4.001 | 1.251 | 1436.093 | 1.699042 | 21 | discharge | 43 | 2009
3.098993 | -4.025733 | 59.53523 | 4.001 | 1.234 | 1446 | 1.699042 | 21 | discharge | 43 | 2009
3.077443 | -4.025142 | 59.59037 | 4.001 | 1.214 | 1455.843 | 1.699042 | 21 | discharge | 43 | 2009
3.052518 | -4.025189 | 59.82226 | 4.001 | 1.19 | 1465.64 | 1.699042 | 21 | discharge | 43 | 2009
3.023553 | -4.026122 | 59.90235 | 4.001 | 1.164 | 1475.437 | 1.699042 | 21 | discharge | 43 | 2009
2.988975 | -4.024449 | 60.02118 | 4.001 | 1.132 | 1485.312 | 1.699042 | 21 | discharge | 43 | 2009
2.948747 | -4.025055 | 60.25328 | 4.001 | 1.094 | 1495.109 | 1.699042 | 21 | discharge | 43 | 2009
2.900649 | -4.024256 | 60.44422 | 4.001 | 1.05 | 1504.953 | 1.699042 | 21 | discharge | 43 | 2009
2.8428 | -4.024189 | 60.63168 | 4.001 | 0.997 | 1514.796 | 1.699042 | 21 | discharge | 43 | 2009
2.771817 | -4.022352 | 60.75147 | 4.001 | 0.932 | 1524.578 | 1.699042 | 21 | discharge | 43 | 2009
2.680143 | -4.023332 | 61.03239 | 4.001 | 0.849 | 1534.375 | 1.699042 | 21 | discharge | 43 | 2009
2.558818 | -4.022581 | 61.19277 | 4.001 | 0.743 | 1544.218 | 1.699042 | 21 | discharge | 43 | 2009
2.392593 | -4.023016 | 61.66247 | 4.001 | 0.6 | 1554.031 | 1.699042 | 21 | discharge | 43 | 2009
2.172279 | -4.022006 | 61.85253 | 4.001 | 0.403 | 1563.843 | 1.699042 | 21 | discharge | 43 | 2009
3.032531 | -0.001529929 | 62.19805 | 0.0006 | 0.001 | 1573.781 | 1.699042 | 21 | discharge | 43 | 2009
3.184519 | -0.002314665 | 62.21537 | 0.0006 | 0.001 | 1583.718 | 1.699042 | 21 | discharge | 43 | 2009
3.266516 | -0.001500632 | 62.06501 | 0.0006 | 0.001 | 1593.671 | 1.699042 | 21 | discharge | 43 | 2009
3.319776 | -0.00239911 | 61.71875 | 0.0006 | 0.001 | 1603.656 | 1.699042 | 21 | discharge | 43 | 2009
3.357891 | -0.0008986211 | 61.46462 | 0.0006 | 0.001 | 1613.687 | 1.699042 | 21 | discharge | 43 | 2009
3.386523 | -0.001851359 | 61.10474 | 0.0006 | 0.002 | 1623.656 | 1.699042 | 21 | discharge | 43 | 2009
3.408856 | -0.00290761 | 60.76071 | 0.0006 | 0.001 | 1633.703 | 1.699042 | 21 | discharge | 43 | 2009
3.427065 | -0.002397257 | 60.28903 | 0.0006 | 0 | 1643.812 | 1.699042 | 21 | discharge | 43 | 2009
4.184948 | 0.0002587364 | 44.62015 | 0.0006 | 0 | 0 | 1.718577 | 25 | discharge | 43 | 2009
4.184939 | -0.0003926693 | 44.61877 | 0.0006 | 4.201 | 9.422 | 1.718577 | 25 | discharge | 43 | 2009
3.857295 | -4.022863 | 44.64013 | 4.001 | 1.955 | 20.094 | 1.718577 | 25 | discharge | 43 | 2009
3.832765 | -4.022691 | 44.75066 | 4.001 | 1.946 | 29.938 | 1.718577 | 25 | discharge | 43 | 2009
3.812988 | -4.023219 | 44.9244 | 4.001 | 1.933 | 39.844 | 1.718577 | 25 | discharge | 43 | 2009
3.796263 | -4.022271 | 45.14744 | 4 | 1.917 | 49.719 | 1.718577 | 25 | discharge | 43 | 2009
3.7809 | -4.024561 | 45.32856 | 4.001 | 1.901 | 59.563 | 1.718577 | 25 | discharge | 43 | 2009
3.767304 | -4.023471 | 45.52791 | 4.001 | 1.886 | 69.438 | 1.718577 | 25 | discharge | 43 | 2009
3.754646 | -4.023908 | 45.72135 | 4.001 | 1.872 | 79.297 | 1.718577 | 25 | discharge | 43 | 2009
3.742915 | -4.023867 | 45.95141 | 4 | 1.86 | 89.188 | 1.718577 | 25 | discharge | 43 | 2009
3.732274 | -4.023963 | 46.1613 | 4.001 | 1.85 | 99.078 | 1.718577 | 25 | discharge | 43 | 2009
3.722016 | -4.023759 | 46.35402 | 4.001 | 1.84 | 108.953 | 1.718577 | 25 | discharge | 43 | 2009
3.71279 | -4.023527 | 46.54296 | 4.001 | 1.83 | 118.828 | 1.718577 | 25 | discharge | 43 | 2009
3.704098 | -4.025408 | 46.73464 | 4.001 | 1.819 | 128.703 | 1.718577 | 25 | discharge | 43 | 2009
3.695715 | -4.023338 | 46.96188 | 4.001 | 1.812 | 138.563 | 1.718577 | 25 | discharge | 43 | 2009
3.687285 | -4.023564 | 47.13522 | 4.001 | 1.804 | 148.422 | 1.718577 | 25 | discharge | 43 | 2009
3.679012 | -4.024379 | 47.34477 | 4.001 | 1.797 | 158.297 | 1.718577 | 25 | discharge | 43 | 2009
3.67091 | -4.023302 | 47.53342 | 4.001 | 1.79 | 168.266 | 1.718577 | 25 | discharge | 43 | 2009
3.663096 | -4.023105 | 47.7476 | 4.001 | 1.783 | 178.172 | 1.718577 | 25 | discharge | 43 | 2009
3.655332 | -4.024386 | 47.94213 | 4.001 | 1.777 | 188.063 | 1.718577 | 25 | discharge | 43 | 2009
3.647819 | -4.023919 | 48.1605 | 4.001 | 1.771 | 197.938 | 1.718577 | 25 | discharge | 43 | 2009
3.641209 | -4.024154 | 48.31508 | 4.001 | 1.765 | 207.813 | 1.718577 | 25 | discharge | 43 | 2009
3.634468 | -4.023017 | 48.48967 | 4.001 | 1.759 | 217.734 | 1.718577 | 25 | discharge | 43 | 2009
3.628235 | -4.024651 | 48.64096 | 4.001 | 1.753 | 227.656 | 1.718577 | 25 | discharge | 43 | 2009
3.621797 | -4.02554 | 48.8076 | 4.001 | 1.747 | 237.531 | 1.718577 | 25 | discharge | 43 | 2009
3.615857 | -4.024985 | 48.9589 | 4.001 | 1.74 | 247.391 | 1.718577 | 25 | discharge | 43 | 2009
3.609751 | -4.024899 | 49.12396 | 4.001 | 1.734 | 257.313 | 1.718577 | 25 | discharge | 43 | 2009
3.603806 | -4.023929 | 49.22558 | 4.001 | 1.729 | 267.156 | 1.718577 | 25 | discharge | 43 | 2009
3.598108 | -4.023765 | 49.37602 | 4.001 | 1.724 | 277.016 | 1.718577 | 25 | discharge | 43 | 2009
3.592151 | -4.023357 | 49.48934 | 4.001 | 1.718 | 286.938 | 1.718577 | 25 | discharge | 43 | 2009
3.586617 | -4.024106 | 49.58853 | 4.001 | 1.712 | 296.797 | 1.718577 | 25 | discharge | 43 | 2009
3.581086 | -4.025394 | 49.74969 | 4 | 1.707 | 306.641 | 1.718577 | 25 | discharge | 43 | 2009
3.575585 | -4.0241 | 49.85969 | 4.001 | 1.702 | 316.531 | 1.718577 | 25 | discharge | 43 | 2009
3.570099 | -4.02283 | 49.98684 | 4.001 | 1.696 | 326.469 | 1.718577 | 25 | discharge | 43 | 2009
3.564756 | -4.025539 | 50.10041 | 4.001 | 1.691 | 336.344 | 1.718577 | 25 | discharge | 43 | 2009
3.559339 | -4.022086 | 50.18856 | 4.001 | 1.686 | 346.219 | 1.718577 | 25 | discharge | 43 | 2009
3.554218 | -4.024288 | 50.3222 | 4.001 | 1.68 | 356.063 | 1.718577 | 25 | discharge | 43 | 2009
3.548952 | -4.023263 | 50.41734 | 4.001 | 1.675 | 365.969 | 1.718577 | 25 | discharge | 43 | 2009
3.543885 | -4.023707 | 50.5315 | 4.001 | 1.67 | 375.875 | 1.718577 | 25 | discharge | 43 | 2009
3.538736 | -4.024183 | 50.67991 | 4.001 | 1.665 | 385.719 | 1.718577 | 25 | discharge | 43 | 2009
3.533478 | -4.024339 | 50.77414 | 4.001 | 1.661 | 395.531 | 1.718577 | 25 | discharge | 43 | 2009
3.528774 | -4.022405 | 50.90213 | 4.001 | 1.656 | 405.453 | 1.718577 | 25 | discharge | 43 | 2009
3.523586 | -4.022106 | 50.9117 | 4.001 | 1.652 | 415.266 | 1.718577 | 25 | discharge | 43 | 2009
3.518671 | -4.02346 | 51.11446 | 4.001 | 1.647 | 425.125 | 1.718577 | 25 | discharge | 43 | 2009
3.514051 | -4.024524 | 51.22538 | 4.001 | 1.642 | 434.969 | 1.718577 | 25 | discharge | 43 | 2009
3.509365 | -4.025018 | 51.29602 | 4.001 | 1.637 | 444.766 | 1.718577 | 25 | discharge | 43 | 2009
3.504542 | -4.024524 | 51.42117 | 4.001 | 1.632 | 454.656 | 1.718577 | 25 | discharge | 43 | 2009
3.50011 | -4.025595 | 51.49309 | 4.001 | 1.628 | 464.578 | 1.718577 | 25 | discharge | 43 | 2009
3.495525 | -4.024507 | 51.60133 | 4.001 | 1.623 | 474.5 | 1.718577 | 25 | discharge | 43 | 2009
3.490745 | -4.022815 | 51.70349 | 4.001 | 1.613 | 484.406 | 1.718577 | 25 | discharge | 43 | 2009
3.486406 | -4.023961 | 51.7504 | 4.001 | 1.611 | 494.25 | 1.718577 | 25 | discharge | 43 | 2009
3.481838 | -4.024382 | 51.89193 | 4.001 | 1.607 | 504.141 | 1.718577 | 25 | discharge | 43 | 2009
3.477769 | -4.024618 | 52.05134 | 4.001 | 1.603 | 514.078 | 1.718577 | 25 | discharge | 43 | 2009
3.473238 | -4.022557 | 52.10669 | 4.001 | 1.6 | 523.938 | 1.718577 | 25 | discharge | 43 | 2009
3.46903 | -4.023083 | 52.20664 | 4.001 | 1.595 | 533.797 | 1.718577 | 25 | discharge | 43 | 2009
3.465036 | -4.024764 | 52.30766 | 4.001 | 1.591 | 543.641 | 1.718577 | 25 | discharge | 43 | 2009
3.460893 | -4.024437 | 52.40403 | 4.001 | 1.587 | 553.5 | 1.718577 | 25 | discharge | 43 | 2009
3.456865 | -4.024648 | 52.4874 | 4.001 | 1.583 | 563.406 | 1.718577 | 25 | discharge | 43 | 2009
3.452817 | -4.025085 | 52.57578 | 4.001 | 1.579 | 573.359 | 1.718577 | 25 | discharge | 43 | 2009
3.448889 | -4.022011 | 52.72546 | 4.001 | 1.575 | 583.234 | 1.718577 | 25 | discharge | 43 | 2009
3.444979 | -4.024237 | 52.80217 | 4.001 | 1.571 | 593.063 | 1.718577 | 25 | discharge | 43 | 2009
3.441383 | -4.02631 | 52.88525 | 4.001 | 1.567 | 602.922 | 1.718577 | 25 | discharge | 43 | 2009
3.437479 | -4.025628 | 52.99879 | 4.001 | 1.564 | 612.813 | 1.718577 | 25 | discharge | 43 | 2009
3.434109 | -4.025481 | 53.02846 | 4.001 | 1.561 | 622.688 | 1.718577 | 25 | discharge | 43 | 2009
3.430521 | -4.023754 | 53.11428 | 4.001 | 1.557 | 632.641 | 1.718577 | 25 | discharge | 43 | 2009
3.426902 | -4.023715 | 53.20595 | 4.001 | 1.554 | 642.531 | 1.718577 | 25 | discharge | 43 | 2009
3.423295 | -4.024221 | 53.32418 | 4.001 | 1.55 | 652.453 | 1.718577 | 25 | discharge | 43 | 2009
3.419914 | -4.024502 | 53.33961 | 4.001 | 1.547 | 662.406 | 1.718577 | 25 | discharge | 43 | 2009
3.417154 | -4.024475 | 53.44906 | 4.001 | 1.545 | 672.328 | 1.718577 | 25 | discharge | 43 | 2009
3.413767 | -4.025871 | 53.56149 | 4.001 | 1.541 | 682.234 | 1.718577 | 25 | discharge | 43 | 2009
3.410904 | -4.022646 | 53.62907 | 4.001 | 1.538 | 692.141 | 1.718577 | 25 | discharge | 43 | 2009
3.407767 | -4.023924 | 53.77311 | 4.001 | 1.535 | 702.047 | 1.718577 | 25 | discharge | 43 | 2009
3.404735 | -4.024756 | 53.84948 | 4.001 | 1.532 | 711.938 | 1.718577 | 25 | discharge | 43 | 2009
3.402 | -4.024643 | 53.91356 | 4.001 | 1.53 | 721.875 | 1.718577 | 25 | discharge | 43 | 2009
3.399377 | -4.023986 | 53.9659 | 4.001 | 1.527 | 731.766 | 1.718577 | 25 | discharge | 43 | 2009
3.396784 | -4.024113 | 54.0349 | 4.001 | 1.525 | 741.672 | 1.718577 | 25 | discharge | 43 | 2009
3.394108 | -4.026586 | 54.11677 | 4.001 | 1.522 | 751.516 | 1.718577 | 25 | discharge | 43 | 2009
3.391666 | -4.023628 | 54.16948 | 4.001 | 1.519 | 761.344 | 1.718577 | 25 | discharge | 43 | 2009
3.38904 | -4.025516 | 54.36937 | 4.001 | 1.517 | 771.188 | 1.718577 | 25 | discharge | 43 | 2009
3.386594 | -4.025783 | 54.45831 | 4.001 | 1.515 | 781.063 | 1.718577 | 25 | discharge | 43 | 2009
3.384114 | -4.026192 | 54.54214 | 4.001 | 1.513 | 790.953 | 1.718577 | 25 | discharge | 43 | 2009
3.382038 | -4.024039 | 54.56954 | 4.001 | 1.511 | 800.781 | 1.718577 | 25 | discharge | 43 | 2009
3.379576 | -4.024079 | 54.64405 | 4.001 | 1.508 | 810.656 | 1.718577 | 25 | discharge | 43 | 2009
3.377527 | -4.024201 | 54.71732 | 4.001 | 1.505 | 820.563 | 1.718577 | 25 | discharge | 43 | 2009
3.375066 | -4.026805 | 54.80787 | 4.001 | 1.503 | 830.484 | 1.718577 | 25 | discharge | 43 | 2009
3.372933 | -4.021119 | 54.87573 | 4.001 | 1.501 | 840.406 | 1.718577 | 25 | discharge | 43 | 2009
3.3706 | -4.025829 | 54.86491 | 4.001 | 1.5 | 850.297 | 1.718577 | 25 | discharge | 43 | 2009
3.36856 | -4.024863 | 54.99161 | 4.001 | 1.497 | 860.219 | 1.718577 | 25 | discharge | 43 | 2009
3.366112 | -4.02462 | 55.15069 | 4.001 | 1.495 | 870.125 | 1.718577 | 25 | discharge | 43 | 2009
3.364142 | -4.02535 | 55.11532 | 4.001 | 1.493 | 880.047 | 1.718577 | 25 | discharge | 43 | 2009
3.362094 | -4.02353 | 55.23531 | 4.001 | 1.491 | 890 | 1.718577 | 25 | discharge | 43 | 2009
3.359628 | -4.024885 | 55.18368 | 4.001 | 1.489 | 899.828 | 1.718577 | 25 | discharge | 43 | 2009
3.357455 | -4.024817 | 55.33357 | 4.001 | 1.487 | 909.734 | 1.718577 | 25 | discharge | 43 | 2009
3.355336 | -4.026034 | 55.44369 | 4.001 | 1.485 | 919.594 | 1.718577 | 25 | discharge | 43 | 2009
3.353146 | -4.021324 | 55.52698 | 4.001 | 1.483 | 929.5 | 1.718577 | 25 | discharge | 43 | 2009
3.350482 | -4.021759 | 55.55328 | 4.001 | 1.48 | 939.391 | 1.718577 | 25 | discharge | 43 | 2009
3.348503 | -4.023334 | 55.6435 | 4.001 | 1.478 | 949.266 | 1.718577 | 25 | discharge | 43 | 2009
3.346342 | -4.025147 | 55.69849 | 4.001 | 1.476 | 959.094 | 1.718577 | 25 | discharge | 43 | 2009
3.343889 | -4.0255 | 55.79406 | 4.001 | 1.473 | 968.953 | 1.718577 | 25 | discharge | 43 | 2009
3.342129 | -4.023888 | 55.89061 | 4.001 | 1.471 | 978.813 | 1.718577 | 25 | discharge | 43 | 2009
3.339599 | -4.02387 | 55.87804 | 4.001 | 1.469 | 988.656 | 1.718577 | 25 | discharge | 43 | 2009
3.337286 | -4.024074 | 55.91814 | 4.001 | 1.467 | 998.531 | 1.718577 | 25 | discharge | 43 | 2009
3.334955 | -4.025164 | 56.07739 | 4.001 | 1.465 | 1008.484 | 1.718577 | 25 | discharge | 43 | 2009
3.332474 | -4.02446 | 56.16502 | 4.001 | 1.462 | 1018.359 | 1.718577 | 25 | discharge | 43 | 2009
3.329947 | -4.024894 | 56.16171 | 4.001 | 1.46 | 1028.297 | 1.718577 | 25 | discharge | 43 | 2009
3.327609 | -4.022921 | 56.25677 | 4.001 | 1.458 | 1038.203 | 1.718577 | 25 | discharge | 43 | 2009
3.324718 | -4.022157 | 56.35714 | 4.001 | 1.455 | 1048.141 | 1.718577 | 25 | discharge | 43 | 2009
3.32244 | -4.025521 | 56.42089 | 4.001 | 1.453 | 1058.016 | 1.718577 | 25 | discharge | 43 | 2009
3.320036 | -4.026729 | 56.43168 | 4.001 | 1.45 | 1067.953 | 1.718577 | 25 | discharge | 43 | 2009
3.317615 | -4.023866 | 56.47696 | 4.001 | 1.447 | 1077.844 | 1.718577 | 25 | discharge | 43 | 2009
3.314846 | -4.025613 | 56.48335 | 4.001 | 1.445 | 1087.719 | 1.718577 | 25 | discharge | 43 | 2009
3.312456 | -4.024949 | 56.59538 | 4.001 | 1.443 | 1097.578 | 1.718577 | 25 | discharge | 43 | 2009
3.309467 | -4.024864 | 56.70608 | 4.001 | 1.439 | 1107.469 | 1.718577 | 25 | discharge | 43 | 2009
3.306775 | -4.025068 | 56.81572 | 4.001 | 1.437 | 1117.359 | 1.718577 | 25 | discharge | 43 | 2009
3.304037 | -4.023261 | 56.87051 | 4.001 | 1.434 | 1127.281 | 1.718577 | 25 | discharge | 43 | 2009
3.301375 | -4.023951 | 56.9471 | 4.001 | 1.432 | 1137.156 | 1.718577 | 25 | discharge | 43 | 2009
3.298284 | -4.02629 | 56.9801 | 4.001 | 1.429 | 1147.031 | 1.718577 | 25 | discharge | 43 | 2009
3.295297 | -4.024235 | 57.08697 | 4.001 | 1.426 | 1156.906 | 1.718577 | 25 | discharge | 43 | 2009
3.292362 | -4.023721 | 57.10815 | 4.001 | 1.422 | 1166.781 | 1.718577 | 25 | discharge | 43 | 2009
3.289395 | -4.025271 | 57.21691 | 4.001 | 1.419 | 1176.719 | 1.718577 | 25 | discharge | 43 | 2009
3.285874 | -4.025218 | 57.3084 | 4.001 | 1.416 | 1186.578 | 1.718577 | 25 | discharge | 43 | 2009
3.282744 | -4.025809 | 57.32154 | 4.001 | 1.413 | 1196.422 | 1.718577 | 25 | discharge | 43 | 2009
3.279466 | -4.024156 | 57.38833 | 4.001 | 1.41 | 1206.313 | 1.718577 | 25 | discharge | 43 | 2009
3.276148 | -4.025685 | 57.47643 | 4.001 | 1.407 | 1216.156 | 1.718577 | 25 | discharge | 43 | 2009
3.272716 | -4.025239 | 57.47325 | 4.001 | 1.403 | 1226.031 | 1.718577 | 25 | discharge | 43 | 2009
3.269011 | -4.024607 | 57.61623 | 4.001 | 1.399 | 1236 | 1.718577 | 25 | discharge | 43 | 2009
3.26542 | -4.02448 | 57.65885 | 4.001 | 1.396 | 1245.906 | 1.718577 | 25 | discharge | 43 | 2009
3.261624 | -4.024187 | 57.78094 | 4.001 | 1.393 | 1255.734 | 1.718577 | 25 | discharge | 43 | 2009
3.257844 | -4.023913 | 57.84394 | 4.001 | 1.389 | 1265.656 | 1.718577 | 25 | discharge | 43 | 2009
3.253669 | -4.025099 | 57.93132 | 4.001 | 1.385 | 1275.578 | 1.718577 | 25 | discharge | 43 | 2009
3.249615 | -4.024079 | 58.05915 | 4.001 | 1.379 | 1285.391 | 1.718577 | 25 | discharge | 43 | 2009
3.245033 | -4.025304 | 58.06494 | 4.001 | 1.375 | 1295.281 | 1.718577 | 25 | discharge | 43 | 2009
3.240522 | -4.024233 | 58.19285 | 4.001 | 1.371 | 1305.156 | 1.718577 | 25 | discharge | 43 | 2009
3.236135 | -4.024739 | 58.2729 | 4.001 | 1.366 | 1315.016 | 1.718577 | 25 | discharge | 43 | 2009
3.230939 | -4.023648 | 58.408 | 4.001 | 1.361 | 1324.969 | 1.718577 | 25 | discharge | 43 | 2009
3.225469 | -4.02469 | 58.47301 | 4.001 | 1.356 | 1334.891 | 1.718577 | 25 | discharge | 43 | 2009
3.219768 | -4.025073 | 58.44537 | 4.001 | 1.351 | 1344.703 | 1.718577 | 25 | discharge | 43 | 2009
3.213853 | -4.02408 | 58.63826 | 4.001 | 1.345 | 1354.516 | 1.718577 | 25 | discharge | 43 | 2009
3.207533 | -4.024021 | 58.68813 | 4.001 | 1.338 | 1364.453 | 1.718577 | 25 | discharge | 43 | 2009
3.200517 | -4.023003 | 58.77499 | 4.001 | 1.332 | 1374.281 | 1.718577 | 25 | discharge | 43 | 2009
3.192868 | -4.025372 | 58.88513 | 4.001 | 1.324 | 1384.156 | 1.718577 | 25 | discharge | 43 | 2009
3.184457 | -4.025999 | 58.962 | 4.001 | 1.316 | 1394.031 | 1.718577 | 25 | discharge | 43 | 2009
3.1753 | -4.024825 | 59.12418 | 4.001 | 1.308 | 1403.969 | 1.718577 | 25 | discharge | 43 | 2009
3.165007 | -4.022607 | 59.19485 | 4.001 | 1.298 | 1413.859 | 1.718577 | 25 | discharge | 43 | 2009
3.153645 | -4.023863 | 59.17751 | 4.001 | 1.287 | 1423.766 | 1.718577 | 25 | discharge | 43 | 2009
3.140725 | -4.024893 | 59.36931 | 4.001 | 1.275 | 1433.672 | 1.718577 | 25 | discharge | 43 | 2009
3.125896 | -4.024107 | 59.53545 | 4.001 | 1.261 | 1443.5 | 1.718577 | 25 | discharge | 43 | 2009
3.109019 | -4.024235 | 59.573 | 4.001 | 1.244 | 1453.359 | 1.718577 | 25 | discharge | 43 | 2009
3.089811 | -4.024546 | 59.61567 | 4.001 | 1.227 | 1463.234 | 1.718577 | 25 | discharge | 43 | 2009
3.067635 | -4.022222 | 59.83979 | 4.001 | 1.206 | 1473.109 | 1.718577 | 25 | discharge | 43 | 2009
3.041867 | -4.022697 | 59.84845 | 4.001 | 1.182 | 1483 | 1.718577 | 25 | discharge | 43 | 2009
3.011868 | -4.023294 | 60.06816 | 4.001 | 1.154 | 1492.859 | 1.718577 | 25 | discharge | 43 | 2009
2.976533 | -4.024196 | 60.29458 | 4.001 | 1.122 | 1502.781 | 1.718577 | 25 | discharge | 43 | 2009
2.934701 | -4.024775 | 60.4448 | 4.001 | 1.082 | 1512.656 | 1.718577 | 25 | discharge | 43 | 2009
2.885789 | -4.023124 | 60.63649 | 4.001 | 1.035 | 1522.531 | 1.718577 | 25 | discharge | 43 | 2009
2.826261 | -4.023726 | 60.76123 | 4.001 | 0.982 | 1532.406 | 1.718577 | 25 | discharge | 43 | 2009
2.751302 | -4.025005 | 60.95098 | 4.001 | 0.916 | 1542.297 | 1.718577 | 25 | discharge | 43 | 2009
2.655162 | -4.02423 | 61.12552 | 4.001 | 0.829 | 1552.156 | 1.718577 | 25 | discharge | 43 | 2009
2.526833 | -4.021918 | 61.46552 | 4.001 | 0.717 | 1562.125 | 1.718577 | 25 | discharge | 43 | 2009
2.354825 | -4.024904 | 61.73897 | 4.001 | 0.564 | 1572.016 | 1.718577 | 25 | discharge | 43 | 2009
2.139914 | -4.021616 | 62.20336 | 4.001 | 0.368 | 1581.984 | 1.718577 | 25 | discharge | 43 | 2009
3.008224 | -0.0006808329 | 62.42078 | 0.0006 | 0.001 | 1592.047 | 1.718577 | 25 | discharge | 43 | 2009
3.159624 | -0.001027257 | 62.37969 | 0.0006 | 0.001 | 1602.031 | 1.718577 | 25 | discharge | 43 | 2009
3.240857 | -0.003981402 | 62.29929 | 0.0006 | 0.001 | 1612 | 1.718577 | 25 | discharge | 43 | 2009
3.293293 | -0.002294633 | 62.10139 | 0.0006 | 0.001 | 1621.969 | 1.718577 | 25 | discharge | 43 | 2009
3.330478 | -0.00422459 | 61.71623 | 0.0006 | 0.001 | 1632.094 | 1.718577 | 25 | discharge | 43 | 2009
3.357943 | -0.004579036 | 61.27367 | 0.0006 | 0.001 | 1642.203 | 1.718577 | 25 | discharge | 43 | 2009
3.37987 | -0.002502972 | 61.05627 | 0.0006 | 0.001 | 1652.266 | 1.718577 | 25 | discharge | 43 | 2009
4.191387 | -0.00127337 | 44.6325 | 0.0006 | 0 | 0 | 1.703247 | 27 | discharge | 43 | 2009
4.191006 | -5.438671e-05 | 44.62901 | 0.0006 | 4.207 | 9.375 | 1.703247 | 27 | discharge | 43 | 2009
3.864911 | -4.023304 | 44.67884 | 4.001 | 1.957 | 20.094 | 1.703247 | 27 | discharge | 43 | 2009
3.839975 | -4.024523 | 44.79291 | 4.001 | 1.952 | 30.047 | 1.703247 | 27 | discharge | 43 | 2009
3.820167 | -4.024589 | 44.95548 | 4.001 | 1.937 | 39.922 | 1.703247 | 27 | discharge | 43 | 2009
3.803124 | -4.022877 | 45.15291 | 4.001 | 1.922 | 49.844 | 1.703247 | 27 | discharge | 43 | 2009
3.787894 | -4.02636 | 45.36542 | 4.001 | 1.906 | 59.75 | 1.703247 | 27 | discharge | 43 | 2009
3.773895 | -4.022883 | 45.55827 | 4.001 | 1.896 | 69.703 | 1.703247 | 27 | discharge | 43 | 2009
3.761111 | -4.025756 | 45.76996 | 4.001 | 1.877 | 79.594 | 1.703247 | 27 | discharge | 43 | 2009
3.749216 | -4.02627 | 45.96316 | 4.001 | 1.864 | 89.469 | 1.703247 | 27 | discharge | 43 | 2009
3.738074 | -4.026274 | 46.19394 | 4.001 | 1.853 | 99.328 | 1.703247 | 27 | discharge | 43 | 2009
3.727935 | -4.022474 | 46.39531 | 4.001 | 1.842 | 109.266 | 1.703247 | 27 | discharge | 43 | 2009
3.718331 | -4.024337 | 46.56949 | 4 | 1.833 | 119.172 | 1.703247 | 27 | discharge | 43 | 2009
3.709397 | -4.025951 | 46.75478 | 4.001 | 1.824 | 129.062 | 1.703247 | 27 | discharge | 43 | 2009
3.700546 | -4.025681 | 46.96989 | 4.001 | 1.816 | 139 | 1.703247 | 27 | discharge | 43 | 2009
3.692047 | -4.024864 | 47.16259 | 4.001 | 1.808 | 148.891 | 1.703247 | 27 | discharge | 43 | 2009
3.683708 | -4.023532 | 47.37812 | 4.001 | 1.801 | 158.797 | 1.703247 | 27 | discharge | 43 | 2009
3.675598 | -4.026393 | 47.56519 | 4.001 | 1.794 | 168.703 | 1.703247 | 27 | discharge | 43 | 2009
3.667478 | -4.023981 | 47.72837 | 4.001 | 1.788 | 178.578 | 1.703247 | 27 | discharge | 43 | 2009
3.65957 | -4.025802 | 47.95085 | 4.001 | 1.781 | 188.531 | 1.703247 | 27 | discharge | 43 | 2009
3.652017 | -4.024327 | 48.15638 | 4.001 | 1.774 | 198.484 | 1.703247 | 27 | discharge | 43 | 2009
3.644816 | -4.02547 | 48.32999 | 4.001 | 1.768 | 208.422 | 1.703247 | 27 | discharge | 43 | 2009
3.638171 | -4.024008 | 48.50012 | 4.001 | 1.762 | 218.312 | 1.703247 | 27 | discharge | 43 | 2009
3.63148 | -4.024009 | 48.65098 | 4.001 | 1.755 | 228.203 | 1.703247 | 27 | discharge | 43 | 2009
3.625148 | -4.023687 | 48.82351 | 4.001 | 1.749 | 238.109 | 1.703247 | 27 | discharge | 43 | 2009
3.618677 | -4.023713 | 48.95262 | 4.001 | 1.743 | 248.016 | 1.703247 | 27 | discharge | 43 | 2009
3.612611 | -4.026514 | 49.08667 | 4.001 | 1.738 | 257.984 | 1.703247 | 27 | discharge | 43 | 2009
3.60643 | -4.022389 | 49.23241 | 4.001 | 1.732 | 267.859 | 1.703247 | 27 | discharge | 43 | 2009
3.600563 | -4.023826 | 49.34886 | 4.001 | 1.726 | 277.797 | 1.703247 | 27 | discharge | 43 | 2009
3.59466 | -4.02467 | 49.49455 | 4.001 | 1.72 | 287.719 | 1.703247 | 27 | discharge | 43 | 2009
3.588902 | -4.02284 | 49.64884 | 4.001 | 1.714 | 297.703 | 1.703247 | 27 | discharge | 43 | 2009
3.583328 | -4.025309 | 49.7527 | 4.001 | 1.709 | 307.594 | 1.703247 | 27 | discharge | 43 | 2009
3.577542 | -4.024914 | 49.92724 | 4.001 | 1.703 | 317.531 | 1.703247 | 27 | discharge | 43 | 2009
3.571918 | -4.023096 | 50.0201 | 4.001 | 1.698 | 327.391 | 1.703247 | 27 | discharge | 43 | 2009
3.566554 | -4.025965 | 50.0838 | 4.001 | 1.692 | 337.312 | 1.703247 | 27 | discharge | 43 | 2009
3.560954 | -4.024986 | 50.26157 | 4.001 | 1.687 | 347.234 | 1.703247 | 27 | discharge | 43 | 2009
3.555685 | -4.025282 | 50.36888 | 4.001 | 1.682 | 357.187 | 1.703247 | 27 | discharge | 43 | 2009
3.550384 | -4.025582 | 50.51222 | 4.001 | 1.677 | 367.094 | 1.703247 | 27 | discharge | 43 | 2009
3.545131 | -4.023992 | 50.61372 | 4.001 | 1.672 | 377.031 | 1.703247 | 27 | discharge | 43 | 2009
3.53994 | -4.024702 | 50.62041 | 4.001 | 1.667 | 386.953 | 1.703247 | 27 | discharge | 43 | 2009
3.53487 | -4.023363 | 50.80864 | 4.001 | 1.663 | 396.844 | 1.703247 | 27 | discharge | 43 | 2009
3.529539 | -4.023751 | 50.92378 | 4.001 | 1.658 | 406.75 | 1.703247 | 27 | discharge | 43 | 2009
3.524637 | -4.025294 | 51.0576 | 4.001 | 1.653 | 416.656 | 1.703247 | 27 | discharge | 43 | 2009
3.519654 | -4.025649 | 51.14269 | 4.001 | 1.648 | 426.609 | 1.703247 | 27 | discharge | 43 | 2009
3.515039 | -4.026036 | 51.26408 | 4.001 | 1.643 | 436.484 | 1.703247 | 27 | discharge | 43 | 2009
3.510202 | -4.025229 | 51.38004 | 4.001 | 1.639 | 446.453 | 1.703247 | 27 | discharge | 43 | 2009
3.505247 | -4.024539 | 51.52129 | 4.001 | 1.635 | 456.359 | 1.703247 | 27 | discharge | 43 | 2009
3.5006 | -4.024336 | 51.57537 | 4.001 | 1.63 | 466.266 | 1.703247 | 27 | discharge | 43 | 2009
3.496018 | -4.024542 | 51.63389 | 4.001 | 1.625 | 476.172 | 1.703247 | 27 | discharge | 43 | 2009
3.491351 | -4.025329 | 51.72144 | 4.001 | 1.62 | 486.125 | 1.703247 | 27 | discharge | 43 | 2009
3.486858 | -4.024813 | 51.81066 | 4.001 | 1.616 | 496.031 | 1.703247 | 27 | discharge | 43 | 2009
3.482477 | -4.024847 | 51.95882 | 4.001 | 1.612 | 505.937 | 1.703247 | 27 | discharge | 43 | 2009
3.478168 | -4.026117 | 52.06768 | 4.001 | 1.607 | 515.875 | 1.703247 | 27 | discharge | 43 | 2009
3.474035 | -4.025551 | 52.15352 | 4.001 | 1.603 | 525.75 | 1.703247 | 27 | discharge | 43 | 2009
3.46955 | -4.025066 | 52.25774 | 4.001 | 1.599 | 535.672 | 1.703247 | 27 | discharge | 43 | 2009
3.465442 | -4.024765 | 52.38472 | 4.001 | 1.595 | 545.547 | 1.703247 | 27 | discharge | 43 | 2009
3.461353 | -4.02468 | 52.47359 | 4.001 | 1.59 | 555.547 | 1.703247 | 27 | discharge | 43 | 2009
3.45743 | -4.025509 | 52.52859 | 4.001 | 1.586 | 565.5 | 1.703247 | 27 | discharge | 43 | 2009
3.452959 | -4.024148 | 52.65869 | 4.001 | 1.582 | 575.437 | 1.703247 | 27 | discharge | 43 | 2009
3.44928 | -4.023993 | 52.70188 | 4.001 | 1.579 | 585.375 | 1.703247 | 27 | discharge | 43 | 2009
3.445454 | -4.025413 | 52.86247 | 4.001 | 1.575 | 595.266 | 1.703247 | 27 | discharge | 43 | 2009
3.441707 | -4.025003 | 52.92643 | 4.001 | 1.571 | 605.203 | 1.703247 | 27 | discharge | 43 | 2009
3.437896 | -4.026424 | 52.95942 | 4.001 | 1.567 | 615.25 | 1.703247 | 27 | discharge | 43 | 2009
3.434405 | -4.024983 | 53.07093 | 4.001 | 1.563 | 625.156 | 1.703247 | 27 | discharge | 43 | 2009
3.430785 | -4.025471 | 53.18203 | 4.001 | 1.561 | 635.062 | 1.703247 | 27 | discharge | 43 | 2009
3.427262 | -4.0244 | 53.23335 | 4.001 | 1.557 | 645 | 1.703247 | 27 | discharge | 43 | 2009
3.423944 | -4.026548 | 53.33976 | 4.001 | 1.553 | 654.937 | 1.703247 | 27 | discharge | 43 | 2009
3.420753 | -4.024764 | 53.42846 | 4.001 | 1.55 | 664.875 | 1.703247 | 27 | discharge | 43 | 2009
3.417295 | -4.02246 | 53.53986 | 4.001 | 1.547 | 674.766 | 1.703247 | 27 | discharge | 43 | 2009
3.4145 | -4.02291 | 53.61562 | 4.001 | 1.543 | 684.672 | 1.703247 | 27 | discharge | 43 | 2009
3.411376 | -4.024277 | 53.7055 | 4.001 | 1.541 | 694.594 | 1.703247 | 27 | discharge | 43 | 2009
3.408242 | -4.023462 | 53.8594 | 4.001 | 1.538 | 704.5 | 1.703247 | 27 | discharge | 43 | 2009
3.405515 | -4.026417 | 53.87596 | 4.001 | 1.535 | 714.437 | 1.703247 | 27 | discharge | 43 | 2009
3.402637 | -4.025243 | 53.99107 | 4.001 | 1.531 | 724.328 | 1.703247 | 27 | discharge | 43 | 2009
3.400076 | -4.023819 | 54.08007 | 4.001 | 1.529 | 734.281 | 1.703247 | 27 | discharge | 43 | 2009
3.397204 | -4.025142 | 54.18145 | 4.001 | 1.526 | 744.234 | 1.703247 | 27 | discharge | 43 | 2009
3.394796 | -4.023366 | 54.21152 | 4.001 | 1.524 | 754.109 | 1.703247 | 27 | discharge | 43 | 2009
3.392388 | -4.024184 | 54.32163 | 4.001 | 1.521 | 764.031 | 1.703247 | 27 | discharge | 43 | 2009
3.389898 | -4.024435 | 54.37883 | 4.001 | 1.519 | 773.969 | 1.703247 | 27 | discharge | 43 | 2009
3.387337 | -4.026091 | 54.39846 | 4.001 | 1.516 | 783.875 | 1.703247 | 27 | discharge | 43 | 2009
3.385071 | -4.024187 | 54.53938 | 4.001 | 1.514 | 793.719 | 1.703247 | 27 | discharge | 43 | 2009
3.382843 | -4.023608 | 54.61136 | 4.001 | 1.511 | 803.719 | 1.703247 | 27 | discharge | 43 | 2009
3.380498 | -4.025762 | 54.70643 | 4.001 | 1.509 | 813.609 | 1.703247 | 27 | discharge | 43 | 2009
3.378052 | -4.025527 | 54.81707 | 4.001 | 1.507 | 823.531 | 1.703247 | 27 | discharge | 43 | 2009
3.375933 | -4.024746 | 54.87764 | 4.001 | 1.504 | 833.484 | 1.703247 | 27 | discharge | 43 | 2009
3.373472 | -4.027375 | 54.95711 | 4.001 | 1.502 | 843.359 | 1.703247 | 27 | discharge | 43 | 2009
3.371842 | -4.025422 | 55.07528 | 4.001 | 1.5 | 853.266 | 1.703247 | 27 | discharge | 43 | 2009
3.36926 | -4.023604 | 55.10286 | 4.001 | 1.498 | 863.156 | 1.703247 | 27 | discharge | 43 | 2009
3.367054 | -4.025045 | 55.23558 | 4.001 | 1.496 | 873.156 | 1.703247 | 27 | discharge | 43 | 2009
3.364594 | -4.024851 | 55.24685 | 4.001 | 1.494 | 883.109 | 1.703247 | 27 | discharge | 43 | 2009
3.362568 | -4.023331 | 55.29163 | 4.001 | 1.491 | 893.047 | 1.703247 | 27 | discharge | 43 | 2009
3.360386 | -4.024192 | 55.46278 | 4.001 | 1.489 | 902.937 | 1.703247 | 27 | discharge | 43 | 2009
3.35783 | -4.024333 | 55.54278 | 4.001 | 1.487 | 912.922 | 1.703247 | 27 | discharge | 43 | 2009
3.355514 | -4.02359 | 55.55809 | 4.001 | 1.485 | 922.812 | 1.703247 | 27 | discharge | 43 | 2009
3.353849 | -4.02391 | 55.60505 | 4.001 | 1.482 | 932.75 | 1.703247 | 27 | discharge | 43 | 2009
3.351117 | -4.024972 | 55.66237 | 4.001 | 1.48 | 942.703 | 1.703247 | 27 | discharge | 43 | 2009
3.348881 | -4.025038 | 55.78312 | 4.001 | 1.478 | 952.672 | 1.703247 | 27 | discharge | 43 | 2009
3.34688 | -4.025349 | 55.84173 | 4.001 | 1.475 | 962.625 | 1.703247 | 27 | discharge | 43 | 2009
3.344516 | -4.028658 | 55.946 | 4.001 | 1.473 | 972.531 | 1.703247 | 27 | discharge | 43 | 2009
3.342094 | -4.022465 | 55.99233 | 4.001 | 1.471 | 982.453 | 1.703247 | 27 | discharge | 43 | 2009
3.340008 | -4.025585 | 55.94778 | 4.001 | 1.469 | 992.344 | 1.703247 | 27 | discharge | 43 | 2009
3.337367 | -4.024338 | 56.05647 | 4.001 | 1.467 | 1002.297 | 1.703247 | 27 | discharge | 43 | 2009
3.334968 | -4.022449 | 56.1744 | 4.001 | 1.465 | 1012.234 | 1.703247 | 27 | discharge | 43 | 2009
3.332417 | -4.024347 | 56.26862 | 4.001 | 1.462 | 1022.297 | 1.703247 | 27 | discharge | 43 | 2009
3.329966 | -4.025647 | 56.30731 | 4.001 | 1.459 | 1032.25 | 1.703247 | 27 | discharge | 43 | 2009
3.327504 | -4.024575 | 56.31634 | 4.001 | 1.457 | 1042.141 | 1.703247 | 27 | discharge | 43 | 2009
3.325161 | -4.022625 | 56.46253 | 4.001 | 1.455 | 1052.047 | 1.703247 | 27 | discharge | 43 | 2009
3.322503 | -4.025264 | 56.42826 | 4.001 | 1.452 | 1061.953 | 1.703247 | 27 | discharge | 43 | 2009
3.319559 | -4.023696 | 56.53927 | 4.001 | 1.449 | 1071.859 | 1.703247 | 27 | discharge | 43 | 2009
3.317004 | -4.026099 | 56.6365 | 4.001 | 1.447 | 1081.75 | 1.703247 | 27 | discharge | 43 | 2009
3.314312 | -4.02474 | 56.79978 | 4.001 | 1.444 | 1091.734 | 1.703247 | 27 | discharge | 43 | 2009
3.311245 | -4.025704 | 56.69435 | 4.001 | 1.441 | 1101.687 | 1.703247 | 27 | discharge | 43 | 2009
3.308615 | -4.025077 | 56.85695 | 4.001 | 1.439 | 1111.547 | 1.703247 | 27 | discharge | 43 | 2009
3.305735 | -4.025018 | 56.86666 | 4.001 | 1.435 | 1121.5 | 1.703247 | 27 | discharge | 43 | 2009
3.302738 | -4.024436 | 56.9468 | 4.001 | 1.432 | 1131.453 | 1.703247 | 27 | discharge | 43 | 2009
3.29951 | -4.024876 | 56.9606 | 4.001 | 1.429 | 1141.406 | 1.703247 | 27 | discharge | 43 | 2009
3.29688 | -4.025722 | 57.06341 | 4.001 | 1.426 | 1151.344 | 1.703247 | 27 | discharge | 43 | 2009
3.293486 | -4.025009 | 57.08147 | 4.001 | 1.423 | 1161.25 | 1.703247 | 27 | discharge | 43 | 2009
3.290448 | -4.025531 | 57.20851 | 4.001 | 1.421 | 1171.156 | 1.703247 | 27 | discharge | 43 | 2009
3.287305 | -4.023701 | 57.27993 | 4.001 | 1.417 | 1181.094 | 1.703247 | 27 | discharge | 43 | 2009
3.283872 | -4.024854 | 57.31615 | 4.001 | 1.414 | 1191.078 | 1.703247 | 27 | discharge | 43 | 2009
3.280441 | -4.026738 | 57.40644 | 4.001 | 1.411 | 1201.016 | 1.703247 | 27 | discharge | 43 | 2009
3.276824 | -4.025594 | 57.45021 | 4.001 | 1.407 | 1210.969 | 1.703247 | 27 | discharge | 43 | 2009
3.273096 | -4.025972 | 57.52132 | 4.001 | 1.403 | 1220.891 | 1.703247 | 27 | discharge | 43 | 2009
3.26943 | -4.025231 | 57.56496 | 4.001 | 1.399 | 1230.812 | 1.703247 | 27 | discharge | 43 | 2009
3.265719 | -4.025383 | 57.64264 | 4.001 | 1.396 | 1240.734 | 1.703247 | 27 | discharge | 43 | 2009
3.261693 | -4.025438 | 57.70312 | 4.001 | 1.392 | 1250.609 | 1.703247 | 27 | discharge | 43 | 2009
3.257923 | -4.024606 | 57.79505 | 4.001 | 1.388 | 1260.531 | 1.703247 | 27 | discharge | 43 | 2009
3.253354 | -4.026004 | 57.90244 | 4.001 | 1.383 | 1270.453 | 1.703247 | 27 | discharge | 43 | 2009
3.249175 | -4.024842 | 57.94399 | 4.001 | 1.379 | 1280.422 | 1.703247 | 27 | discharge | 43 | 2009
3.244676 | -4.02513 | 58.09222 | 4.001 | 1.375 | 1290.359 | 1.703247 | 27 | discharge | 43 | 2009
3.239768 | -4.024396 | 58.14853 | 4.001 | 1.37 | 1300.266 | 1.703247 | 27 | discharge | 43 | 2009
3.234993 | -4.02446 | 58.28009 | 4.001 | 1.366 | 1310.219 | 1.703247 | 27 | discharge | 43 | 2009
3.229838 | -4.025756 | 58.38568 | 4.001 | 1.36 | 1320.141 | 1.703247 | 27 | discharge | 43 | 2009
3.224528 | -4.027019 | 58.4415 | 4.001 | 1.355 | 1330 | 1.703247 | 27 | discharge | 43 | 2009
3.21869 | -4.025067 | 58.39814 | 4.001 | 1.349 | 1339.906 | 1.703247 | 27 | discharge | 43 | 2009
3.212529 | -4.023955 | 58.55982 | 4.001 | 1.343 | 1349.844 | 1.703247 | 27 | discharge | 43 | 2009
3.205767 | -4.026264 | 58.71135 | 4.001 | 1.336 | 1359.734 | 1.703247 | 27 | discharge | 43 | 2009
3.198446 | -4.024537 | 58.81229 | 4.001 | 1.33 | 1369.609 | 1.703247 | 27 | discharge | 43 | 2009
3.190102 | -4.025706 | 58.81439 | 4.001 | 1.322 | 1379.547 | 1.703247 | 27 | discharge | 43 | 2009
3.181522 | -4.02395 | 58.87688 | 4.001 | 1.314 | 1389.469 | 1.703247 | 27 | discharge | 43 | 2009
3.171591 | -4.02402 | 58.99801 | 4.001 | 1.304 | 1399.406 | 1.703247 | 27 | discharge | 43 | 2009
3.16039 | -4.023987 | 59.16901 | 4.001 | 1.294 | 1409.344 | 1.703247 | 27 | discharge | 43 | 2009
3.147692 | -4.02421 | 59.32109 | 4.001 | 1.281 | 1419.297 | 1.703247 | 27 | discharge | 43 | 2009
3.133222 | -4.025705 | 59.36964 | 4.001 | 1.268 | 1429.234 | 1.703247 | 27 | discharge | 43 | 2009
3.116603 | -4.023576 | 59.51542 | 4.001 | 1.252 | 1439.125 | 1.703247 | 27 | discharge | 43 | 2009
3.097402 | -4.023871 | 59.55773 | 4.001 | 1.234 | 1449.062 | 1.703247 | 27 | discharge | 43 | 2009
3.075307 | -4.024031 | 59.74094 | 4.001 | 1.213 | 1458.984 | 1.703247 | 27 | discharge | 43 | 2009
3.049079 | -4.022841 | 59.81409 | 4.001 | 1.188 | 1468.937 | 1.703247 | 27 | discharge | 43 | 2009
3.018616 | -4.024765 | 60.02956 | 4.001 | 1.16 | 1478.828 | 1.703247 | 27 | discharge | 43 | 2009
2.983228 | -4.025429 | 60.20138 | 4.001 | 1.126 | 1488.703 | 1.703247 | 27 | discharge | 43 | 2009
2.941271 | -4.024953 | 60.38633 | 4.001 | 1.088 | 1498.625 | 1.703247 | 27 | discharge | 43 | 2009
2.891374 | -4.02528 | 60.54772 | 4.001 | 1.041 | 1508.547 | 1.703247 | 27 | discharge | 43 | 2009
2.831014 | -4.025041 | 60.74498 | 4.001 | 0.987 | 1518.422 | 1.703247 | 27 | discharge | 43 | 2009
2.754861 | -4.024827 | 60.79636 | 4.001 | 0.919 | 1528.328 | 1.703247 | 27 | discharge | 43 | 2009
2.656229 | -4.023703 | 61.1373 | 4.001 | 0.83 | 1538.219 | 1.703247 | 27 | discharge | 43 | 2009
2.523027 | -4.02389 | 61.48935 | 4.001 | 0.715 | 1548.203 | 1.703247 | 27 | discharge | 43 | 2009
2.339621 | -4.023916 | 61.76148 | 4.001 | 0.555 | 1558.109 | 1.703247 | 27 | discharge | 43 | 2009
2.112329 | -4.021287 | 62.27529 | 4.001 | 0.343 | 1567.969 | 1.703247 | 27 | discharge | 43 | 2009
3.015137 | -0.0008053698 | 62.41789 | 0.0006 | 0.001 | 1578 | 1.703247 | 27 | discharge | 43 | 2009
3.175531 | -0.002349013 | 62.42541 | 0.0006 | 0.001 | 1588.141 | 1.703247 | 27 | discharge | 43 | 2009
3.260952 | -0.001939842 | 62.20127 | 0.0006 | 0.001 | 1598.172 | 1.703247 | 27 | discharge | 43 | 2009
3.315511 | -0.001716954 | 61.98596 | 0.0006 | 0.001 | 1608.172 | 1.703247 | 27 | discharge | 43 | 2009
3.354086 | -0.003917125 | 61.62183 | 0.0006 | 0.001 | 1618.187 | 1.703247 | 27 | discharge | 43 | 2009
3.383064 | -0.002973261 | 61.35075 | 0.0006 | 0.001 | 1628.25 | 1.703247 | 27 | discharge | 43 | 2009
3.405563 | -0.003113386 | 60.93302 | 0.0006 | 0.001 | 1638.297 | 1.703247 | 27 | discharge | 43 | 2009
3.42439 | -0.0006210363 | 60.69851 | 0.0006 | 0 | 1648.672 | 1.703247 | 27 | discharge | 43 | 2009
4.19161 | -0.002010607 | 44.63269 | 0.0006 | 0 | 0 | 1.689458 | 29 | discharge | 43 | 2009
4.191355 | -0.0006519159 | 44.63518 | 0.0006 | 4.207 | 9.313 | 1.689458 | 29 | discharge | 43 | 2009
3.865037 | -4.026854 | 44.66158 | 4.001 | 1.958 | 20.016 | 1.689458 | 29 | discharge | 43 | 2009
3.839839 | -4.025033 | 44.76672 | 4.001 | 1.952 | 30.016 | 1.689458 | 29 | discharge | 43 | 2009
3.819798 | -4.024443 | 44.95264 | 4 | 1.937 | 40 | 1.689458 | 29 | discharge | 43 | 2009
3.802709 | -4.02468 | 45.15098 | 4.001 | 1.922 | 49.938 | 1.689458 | 29 | discharge | 43 | 2009
3.787428 | -4.024917 | 45.34405 | 4.001 | 1.906 | 59.907 | 1.689458 | 29 | discharge | 43 | 2009
3.773061 | -4.022026 | 45.56481 | 4.001 | 1.894 | 69.922 | 1.689458 | 29 | discharge | 43 | 2009
3.760315 | -4.023691 | 45.77849 | 4.001 | 1.877 | 79.891 | 1.689458 | 29 | discharge | 43 | 2009
3.748146 | -4.023087 | 45.96152 | 4.001 | 1.864 | 89.907 | 1.689458 | 29 | discharge | 43 | 2009
3.737032 | -4.025999 | 46.18531 | 4.001 | 1.853 | 99.844 | 1.689458 | 29 | discharge | 43 | 2009
3.72696 | -4.02447 | 46.39287 | 4.001 | 1.844 | 109.828 | 1.689458 | 29 | discharge | 43 | 2009
3.717037 | -4.026844 | 46.58924 | 4.001 | 1.834 | 119.844 | 1.689458 | 29 | discharge | 43 | 2009
3.707891 | -4.025278 | 46.7796 | 4.001 | 1.826 | 129.813 | 1.689458 | 29 | discharge | 43 | 2009
3.699349 | -4.026378 | 46.96566 | 4.001 | 1.818 | 139.735 | 1.689458 | 29 | discharge | 43 | 2009
3.690721 | -4.025168 | 47.17327 | 4.001 | 1.81 | 149.703 | 1.689458 | 29 | discharge | 43 | 2009
3.682046 | -4.02643 | 47.38552 | 4.001 | 1.802 | 159.719 | 1.689458 | 29 | discharge | 43 | 2009
3.673705 | -4.024627 | 47.58747 | 4.001 | 1.794 | 169.688 | 1.689458 | 29 | discharge | 43 | 2009
3.665752 | -4.023617 | 47.78572 | 4.001 | 1.788 | 179.61 | 1.689458 | 29 | discharge | 43 | 2009
3.658024 | -4.023742 | 47.97158 | 4.001 | 1.78 | 189.563 | 1.689458 | 29 | discharge | 43 | 2009
3.65013 | -4.027635 | 48.15516 | 4.001 | 1.774 | 199.563 | 1.689458 | 29 | discharge | 43 | 2009
3.64298 | -4.025506 | 48.40103 | 4.001 | 1.767 | 209.485 | 1.689458 | 29 | discharge | 43 | 2009
3.636291 | -4.024491 | 48.56636 | 4.001 | 1.76 | 219.485 | 1.689458 | 29 | discharge | 43 | 2009
3.629667 | -4.024235 | 48.68544 | 4.001 | 1.754 | 229.438 | 1.689458 | 29 | discharge | 43 | 2009
3.623153 | -4.02548 | 48.81839 | 4.001 | 1.748 | 239.407 | 1.689458 | 29 | discharge | 43 | 2009
3.616874 | -4.025281 | 48.98923 | 4.001 | 1.742 | 249.391 | 1.689458 | 29 | discharge | 43 | 2009
3.610627 | -4.026222 | 49.12094 | 4.001 | 1.736 | 259.36 | 1.689458 | 29 | discharge | 43 | 2009
3.604398 | -4.022574 | 49.25514 | 4.001 | 1.73 | 269.407 | 1.689458 | 29 | discharge | 43 | 2009
3.59857 | -4.024211 | 49.37433 | 4.001 | 1.724 | 279.375 | 1.689458 | 29 | discharge | 43 | 2009
3.592614 | -4.024663 | 49.51074 | 4.001 | 1.718 | 289.344 | 1.689458 | 29 | discharge | 43 | 2009
3.586687 | -4.024986 | 49.66966 | 4.001 | 1.712 | 299.36 | 1.689458 | 29 | discharge | 43 | 2009
3.58081 | -4.024645 | 49.74164 | 4.001 | 1.707 | 309.407 | 1.689458 | 29 | discharge | 43 | 2009
3.575073 | -4.026083 | 49.92183 | 4.001 | 1.701 | 319.375 | 1.689458 | 29 | discharge | 43 | 2009
3.569473 | -4.024592 | 50.00901 | 4.001 | 1.696 | 329.297 | 1.689458 | 29 | discharge | 43 | 2009
3.563806 | -4.025014 | 50.11151 | 4.001 | 1.69 | 339.282 | 1.689458 | 29 | discharge | 43 | 2009
3.558305 | -4.023483 | 50.24854 | 4.001 | 1.684 | 349.25 | 1.689458 | 29 | discharge | 43 | 2009
3.552861 | -4.023573 | 50.37821 | 4.001 | 1.679 | 359.203 | 1.689458 | 29 | discharge | 43 | 2009
3.5474 | -4.023998 | 50.51535 | 4.001 | 1.674 | 369.157 | 1.689458 | 29 | discharge | 43 | 2009
3.542269 | -4.023813 | 50.61727 | 4.001 | 1.669 | 379.11 | 1.689458 | 29 | discharge | 43 | 2009
3.537014 | -4.025931 | 50.7273 | 4.001 | 1.665 | 389.11 | 1.689458 | 29 | discharge | 43 | 2009
3.532005 | -4.025021 | 50.84169 | 4.001 | 1.659 | 399.047 | 1.689458 | 29 | discharge | 43 | 2009
3.52677 | -4.023582 | 50.97101 | 4.001 | 1.654 | 409.032 | 1.689458 | 29 | discharge | 43 | 2009
3.521774 | -4.024154 | 51.05738 | 4.001 | 1.649 | 418.938 | 1.689458 | 29 | discharge | 43 | 2009
3.516739 | -4.025251 | 51.18384 | 4.001 | 1.643 | 429 | 1.689458 | 29 | discharge | 43 | 2009
3.512211 | -4.026209 | 51.28983 | 4.001 | 1.639 | 438.985 | 1.689458 | 29 | discharge | 43 | 2009
3.506835 | -4.026179 | 51.35084 | 4.001 | 1.635 | 449 | 1.689458 | 29 | discharge | 43 | 2009
3.502511 | -4.023883 | 51.48272 | 4.001 | 1.629 | 458.969 | 1.689458 | 29 | discharge | 43 | 2009
3.497432 | -4.023344 | 51.59587 | 4.001 | 1.625 | 468.938 | 1.689458 | 29 | discharge | 43 | 2009
3.492757 | -4.027045 | 51.66615 | 4.001 | 1.62 | 478.985 | 1.689458 | 29 | discharge | 43 | 2009
3.488216 | -4.022474 | 51.82044 | 4.001 | 1.615 | 488.985 | 1.689458 | 29 | discharge | 43 | 2009
3.483708 | -4.025133 | 51.90921 | 4.001 | 1.611 | 499.016 | 1.689458 | 29 | discharge | 43 | 2009
3.479275 | -4.024717 | 52.02611 | 4.001 | 1.606 | 508.938 | 1.689458 | 29 | discharge | 43 | 2009
3.475027 | -4.022166 | 52.06586 | 4.001 | 1.602 | 519 | 1.689458 | 29 | discharge | 43 | 2009
3.470476 | -4.026744 | 52.22752 | 4.001 | 1.598 | 528.969 | 1.689458 | 29 | discharge | 43 | 2009
3.466349 | -4.024813 | 52.30689 | 4.001 | 1.593 | 539 | 1.689458 | 29 | discharge | 43 | 2009
3.462159 | -4.025882 | 52.42534 | 4.001 | 1.589 | 548.938 | 1.689458 | 29 | discharge | 43 | 2009
3.457972 | -4.024803 | 52.49655 | 4.001 | 1.585 | 558.86 | 1.689458 | 29 | discharge | 43 | 2009
3.453775 | -4.023146 | 52.66218 | 4.001 | 1.581 | 568.844 | 1.689458 | 29 | discharge | 43 | 2009
3.449918 | -4.02502 | 52.7394 | 4.001 | 1.577 | 578.86 | 1.689458 | 29 | discharge | 43 | 2009
3.445976 | -4.025872 | 52.86213 | 4.001 | 1.573 | 588.813 | 1.689458 | 29 | discharge | 43 | 2009
3.442267 | -4.027109 | 52.87911 | 4.001 | 1.569 | 598.782 | 1.689458 | 29 | discharge | 43 | 2009
3.438547 | -4.023205 | 52.99946 | 4.001 | 1.566 | 608.703 | 1.689458 | 29 | discharge | 43 | 2009
3.434981 | -4.026468 | 53.06594 | 4.001 | 1.561 | 618.735 | 1.689458 | 29 | discharge | 43 | 2009
3.431368 | -4.023811 | 53.13148 | 4.001 | 1.559 | 628.703 | 1.689458 | 29 | discharge | 43 | 2009
3.427827 | -4.024147 | 53.24483 | 4.001 | 1.555 | 638.657 | 1.689458 | 29 | discharge | 43 | 2009
3.424314 | -4.024547 | 53.332 | 4.001 | 1.551 | 648.625 | 1.689458 | 29 | discharge | 43 | 2009
3.420976 | -4.022819 | 53.45486 | 4.001 | 1.548 | 658.61 | 1.689458 | 29 | discharge | 43 | 2009
3.417601 | -4.024663 | 53.57987 | 4.001 | 1.545 | 668.532 | 1.689458 | 29 | discharge | 43 | 2009
3.414404 | -4.024731 | 53.62629 | 4.001 | 1.542 | 678.485 | 1.689458 | 29 | discharge | 43 | 2009
3.411737 | -4.024574 | 53.69657 | 4.001 | 1.539 | 688.453 | 1.689458 | 29 | discharge | 43 | 2009
3.408462 | -4.023816 | 53.8137 | 4.001 | 1.536 | 698.485 | 1.689458 | 29 | discharge | 43 | 2009
3.405668 | -4.026333 | 53.88552 | 4.001 | 1.533 | 708.422 | 1.689458 | 29 | discharge | 43 | 2009
3.402836 | -4.025766 | 53.90594 | 4.001 | 1.53 | 718.391 | 1.689458 | 29 | discharge | 43 | 2009
3.399842 | -4.024643 | 53.98246 | 4.001 | 1.527 | 728.422 | 1.689458 | 29 | discharge | 43 | 2009
3.397359 | -4.025658 | 54.11697 | 4.001 | 1.525 | 738.344 | 1.689458 | 29 | discharge | 43 | 2009
3.394639 | -4.025017 | 54.19521 | 4.001 | 1.522 | 748.297 | 1.689458 | 29 | discharge | 43 | 2009
3.392039 | -4.023984 | 54.28502 | 4.001 | 1.519 | 758.344 | 1.689458 | 29 | discharge | 43 | 2009
3.38948 | -4.022809 | 54.37193 | 4.001 | 1.517 | 768.282 | 1.689458 | 29 | discharge | 43 | 2009
3.387311 | -4.023311 | 54.4565 | 4.001 | 1.514 | 778.25 | 1.689458 | 29 | discharge | 43 | 2009
3.384827 | -4.024368 | 54.57127 | 4.001 | 1.512 | 788.219 | 1.689458 | 29 | discharge | 43 | 2009
3.382415 | -4.025009 | 54.64552 | 4.001 | 1.509 | 798.219 | 1.689458 | 29 | discharge | 43 | 2009
3.379882 | -4.023747 | 54.69941 | 4.001 | 1.507 | 808.172 | 1.689458 | 29 | discharge | 43 | 2009
3.377878 | -4.024793 | 54.79107 | 4.001 | 1.505 | 818.141 | 1.689458 | 29 | discharge | 43 | 2009
3.375317 | -4.025323 | 54.8734 | 4.001 | 1.503 | 828.141 | 1.689458 | 29 | discharge | 43 | 2009
3.37323 | -4.023263 | 54.94084 | 4.001 | 1.501 | 838.094 | 1.689458 | 29 | discharge | 43 | 2009
3.370974 | -4.024906 | 55.07994 | 4.001 | 1.498 | 848.141 | 1.689458 | 29 | discharge | 43 | 2009
3.368562 | -4.026882 | 55.11445 | 4.001 | 1.496 | 858.094 | 1.689458 | 29 | discharge | 43 | 2009
3.366454 | -4.024935 | 55.22441 | 4.001 | 1.493 | 868.063 | 1.689458 | 29 | discharge | 43 | 2009
3.364171 | -4.024917 | 55.21975 | 4.001 | 1.491 | 878.032 | 1.689458 | 29 | discharge | 43 | 2009
3.361986 | -4.024941 | 55.37355 | 4.001 | 1.489 | 887.953 | 1.689458 | 29 | discharge | 43 | 2009
3.359752 | -4.026431 | 55.38921 | 4.001 | 1.487 | 897.969 | 1.689458 | 29 | discharge | 43 | 2009
3.357594 | -4.023808 | 55.43195 | 4.001 | 1.485 | 907.875 | 1.689458 | 29 | discharge | 43 | 2009
3.354923 | -4.023525 | 55.57693 | 4.001 | 1.483 | 917.782 | 1.689458 | 29 | discharge | 43 | 2009
3.352683 | -4.025865 | 55.58707 | 4.001 | 1.48 | 927.766 | 1.689458 | 29 | discharge | 43 | 2009
3.350345 | -4.025929 | 55.68727 | 4.001 | 1.478 | 937.813 | 1.689458 | 29 | discharge | 43 | 2009
3.348476 | -4.023178 | 55.7385 | 4.001 | 1.475 | 947.75 | 1.689458 | 29 | discharge | 43 | 2009
3.345914 | -4.025995 | 55.72875 | 4.001 | 1.473 | 957.688 | 1.689458 | 29 | discharge | 43 | 2009
3.3436 | -4.026504 | 55.88258 | 4.001 | 1.471 | 967.719 | 1.689458 | 29 | discharge | 43 | 2009
3.341008 | -4.024761 | 55.97426 | 4.001 | 1.468 | 977.657 | 1.689458 | 29 | discharge | 43 | 2009
3.338726 | -4.025199 | 56.00007 | 4.001 | 1.466 | 987.625 | 1.689458 | 29 | discharge | 43 | 2009
3.336486 | -4.022687 | 56.06127 | 4.001 | 1.463 | 997.578 | 1.689458 | 29 | discharge | 43 | 2009
3.334015 | -4.024717 | 56.06615 | 4.001 | 1.461 | 1007.578 | 1.689458 | 29 | discharge | 43 | 2009
3.331305 | -4.026166 | 56.28265 | 4.001 | 1.459 | 1017.563 | 1.689458 | 29 | discharge | 43 | 2009
3.328902 | -4.026578 | 56.34431 | 4.001 | 1.456 | 1027.547 | 1.689458 | 29 | discharge | 43 | 2009
3.326487 | -4.02628 | 56.4031 | 4.001 | 1.453 | 1037.532 | 1.689458 | 29 | discharge | 43 | 2009
3.323809 | -4.023443 | 56.40119 | 4.001 | 1.451 | 1047.469 | 1.689458 | 29 | discharge | 43 | 2009
3.321167 | -4.025502 | 56.42958 | 4.001 | 1.449 | 1057.407 | 1.689458 | 29 | discharge | 43 | 2009
3.318417 | -4.026435 | 56.56369 | 4.001 | 1.446 | 1067.36 | 1.689458 | 29 | discharge | 43 | 2009
3.315656 | -4.025497 | 56.57619 | 4.001 | 1.443 | 1077.328 | 1.689458 | 29 | discharge | 43 | 2009
3.312863 | -4.024176 | 56.628 | 4.001 | 1.441 | 1087.266 | 1.689458 | 29 | discharge | 43 | 2009
3.310097 | -4.023931 | 56.6759 | 4.001 | 1.438 | 1097.282 | 1.689458 | 29 | discharge | 43 | 2009
3.307103 | -4.026056 | 56.82109 | 4.001 | 1.435 | 1107.188 | 1.689458 | 29 | discharge | 43 | 2009
3.304402 | -4.023991 | 56.8099 | 4.001 | 1.431 | 1117.219 | 1.689458 | 29 | discharge | 43 | 2009
3.301332 | -4.026148 | 56.90411 | 4.001 | 1.429 | 1127.219 | 1.689458 | 29 | discharge | 43 | 2009
3.297953 | -4.025864 | 57.03547 | 4.001 | 1.426 | 1137.157 | 1.689458 | 29 | discharge | 43 | 2009
3.294819 | -4.024613 | 57.10859 | 4.001 | 1.423 | 1147.094 | 1.689458 | 29 | discharge | 43 | 2009
3.291806 | -4.02656 | 57.23717 | 4.001 | 1.419 | 1157.047 | 1.689458 | 29 | discharge | 43 | 2009
3.288552 | -4.025033 | 57.21689 | 4.001 | 1.417 | 1166.985 | 1.689458 | 29 | discharge | 43 | 2009
3.285166 | -4.024943 | 57.29288 | 4.001 | 1.413 | 1176.969 | 1.689458 | 29 | discharge | 43 | 2009
3.28171 | -4.025809 | 57.43713 | 4.001 | 1.41 | 1186.953 | 1.689458 | 29 | discharge | 43 | 2009
3.278149 | -4.025722 | 57.41648 | 4.001 | 1.407 | 1196.891 | 1.689458 | 29 | discharge | 43 | 2009
3.274769 | -4.025581 | 57.48096 | 4.001 | 1.403 | 1206.922 | 1.689458 | 29 | discharge | 43 | 2009
3.270817 | -4.023172 | 57.63171 | 4.001 | 1.398 | 1216.828 | 1.689458 | 29 | discharge | 43 | 2009
3.267072 | -4.022943 | 57.64649 | 4.001 | 1.395 | 1226.797 | 1.689458 | 29 | discharge | 43 | 2009
3.263239 | -4.025822 | 57.68558 | 4.001 | 1.391 | 1236.797 | 1.689458 | 29 | discharge | 43 | 2009
3.259013 | -4.023813 | 57.83666 | 4.001 | 1.387 | 1246.735 | 1.689458 | 29 | discharge | 43 | 2009
3.255083 | -4.024578 | 57.9463 | 4.001 | 1.383 | 1256.735 | 1.689458 | 29 | discharge | 43 | 2009
3.250583 | -4.023847 | 57.98533 | 4.001 | 1.379 | 1266.688 | 1.689458 | 29 | discharge | 43 | 2009
3.246148 | -4.02498 | 58.10152 | 4.001 | 1.374 | 1276.735 | 1.689458 | 29 | discharge | 43 | 2009
3.241421 | -4.025493 | 58.15556 | 4.001 | 1.37 | 1286.672 | 1.689458 | 29 | discharge | 43 | 2009
3.236519 | -4.02463 | 58.23268 | 4.001 | 1.365 | 1296.641 | 1.689458 | 29 | discharge | 43 | 2009
3.231462 | -4.024915 | 58.34061 | 4.001 | 1.361 | 1306.625 | 1.689458 | 29 | discharge | 43 | 2009
3.225901 | -4.024592 | 58.40558 | 4.001 | 1.355 | 1316.578 | 1.689458 | 29 | discharge | 43 | 2009
3.220107 | -4.025128 | 58.52438 | 4.001 | 1.349 | 1326.563 | 1.689458 | 29 | discharge | 43 | 2009
3.214047 | -4.024467 | 58.64012 | 4.001 | 1.343 | 1336.532 | 1.689458 | 29 | discharge | 43 | 2009
3.207455 | -4.025604 | 58.62768 | 4.001 | 1.336 | 1346.516 | 1.689458 | 29 | discharge | 43 | 2009
3.200158 | -4.025762 | 58.77604 | 4.001 | 1.33 | 1356.5 | 1.689458 | 29 | discharge | 43 | 2009
3.192207 | -4.024498 | 58.84088 | 4.001 | 1.322 | 1366.453 | 1.689458 | 29 | discharge | 43 | 2009
3.183706 | -4.026227 | 59.08748 | 4.001 | 1.312 | 1376.391 | 1.689458 | 29 | discharge | 43 | 2009
3.173976 | -4.025859 | 59.07574 | 4.001 | 1.303 | 1386.344 | 1.689458 | 29 | discharge | 43 | 2009
3.163003 | -4.023344 | 59.13146 | 4.001 | 1.293 | 1396.297 | 1.689458 | 29 | discharge | 43 | 2009
3.150817 | -4.025864 | 59.20477 | 4.001 | 1.282 | 1406.235 | 1.689458 | 29 | discharge | 43 | 2009
3.136757 | -4.026011 | 59.39688 | 4.001 | 1.268 | 1416.188 | 1.689458 | 29 | discharge | 43 | 2009
3.1204 | -4.024392 | 59.56243 | 4.001 | 1.253 | 1426.219 | 1.689458 | 29 | discharge | 43 | 2009
3.10181 | -4.02452 | 59.56234 | 4.001 | 1.236 | 1436.188 | 1.689458 | 29 | discharge | 43 | 2009
3.079835 | -4.025328 | 59.79985 | 4.001 | 1.215 | 1446.11 | 1.689458 | 29 | discharge | 43 | 2009
3.05488 | -4.025231 | 59.82492 | 4.001 | 1.192 | 1456.032 | 1.689458 | 29 | discharge | 43 | 2009
3.025122 | -4.024321 | 60.03403 | 4.001 | 1.164 | 1465.953 | 1.689458 | 29 | discharge | 43 | 2009
2.990026 | -4.024663 | 60.18762 | 4.001 | 1.132 | 1475.907 | 1.689458 | 29 | discharge | 43 | 2009
2.948767 | -4.024899 | 60.33599 | 4.001 | 1.092 | 1485.891 | 1.689458 | 29 | discharge | 43 | 2009
2.899373 | -4.025812 | 60.57825 | 4.001 | 1.048 | 1495.797 | 1.689458 | 29 | discharge | 43 | 2009
2.839443 | -4.023931 | 60.71077 | 4.001 | 0.993 | 1505.828 | 1.689458 | 29 | discharge | 43 | 2009
2.763933 | -4.022577 | 61.04025 | 4.001 | 0.925 | 1515.828 | 1.689458 | 29 | discharge | 43 | 2009
2.666107 | -4.024233 | 61.30924 | 4.001 | 0.839 | 1525.782 | 1.689458 | 29 | discharge | 43 | 2009
2.534905 | -4.024708 | 61.49688 | 4.001 | 0.723 | 1535.766 | 1.689458 | 29 | discharge | 43 | 2009
2.350054 | -4.022306 | 61.89535 | 4.001 | 0.564 | 1545.797 | 1.689458 | 29 | discharge | 43 | 2009
2.114173 | -4.023608 | 62.17157 | 4.001 | 0.349 | 1555.75 | 1.689458 | 29 | discharge | 43 | 2009
3.022433 | -0.0001799186 | 62.43136 | 0.0006 | 0.001 | 1565.813 | 1.689458 | 29 | discharge | 43 | 2009
3.18533 | -3.662131e-05 | 62.34577 | 0.0006 | 0.002 | 1575.922 | 1.689458 | 29 | discharge | 43 | 2009
3.272674 | -0.003200023 | 62.11735 | 0.0006 | 0.001 | 1586.063 | 1.689458 | 29 | discharge | 43 | 2009
3.328693 | -0.001758425 | 61.8783 | 0.0006 | 0.001 | 1596.203 | 1.689458 | 29 | discharge | 43 | 2009
3.368067 | -0.002332391 | 61.6023 | 0.0006 | 0.001 | 1606.344 | 1.689458 | 29 | discharge | 43 | 2009
3.397096 | -0.001540564 | 61.26658 | 0.0006 | 0.001 | 1616.453 | 1.689458 | 29 | discharge | 43 | 2009
3.419752 | -0.003656789 | 60.86217 | 0.0006 | 0.001 | 1626.547 | 1.689458 | 29 | discharge | 43 | 2009
3.43862 | -0.002384755 | 60.75124 | 0.0006 | 0 | 1636.969 | 1.689458 | 29 | discharge | 43 | 2009
4.191044 | -0.0004186533 | 44.60213 | 0.0006 | 0 | 0 | 1.675614 | 31 | discharge | 43 | 2009
4.191138 | -3.938908e-05 | 44.61408 | 0.0006 | 4.207 | 9.359 | 1.675614 | 31 | discharge | 43 | 2009
3.864715 | -4.024915 | 44.67579 | 4.001 | 1.954 | 20.125 | 1.675614 | 31 | discharge | 43 | 2009
3.839267 | -4.024104 | 44.76844 | 4.001 | 1.954 | 30.218 | 1.675614 | 31 | discharge | 43 | 2009
3.818749 | -4.024785 | 44.94266 | 4 | 1.938 | 40.281 | 1.675614 | 31 | discharge | 43 | 2009
3.802172 | -4.025514 | 45.14381 | 4.001 | 1.922 | 50.234 | 1.675614 | 31 | discharge | 43 | 2009
3.786314 | -4.022012 | 45.34661 | 4.001 | 1.907 | 60.343 | 1.675614 | 31 | discharge | 43 | 2009
3.772335 | -4.024455 | 45.57048 | 4.001 | 1.891 | 70.328 | 1.675614 | 31 | discharge | 43 | 2009
3.759542 | -4.022824 | 45.75567 | 4.001 | 1.876 | 80.312 | 1.675614 | 31 | discharge | 43 | 2009
3.747561 | -4.025216 | 45.9914 | 4.001 | 1.864 | 90.296 | 1.675614 | 31 | discharge | 43 | 2009
3.736251 | -4.023754 | 46.18609 | 4.001 | 1.854 | 100.296 | 1.675614 | 31 | discharge | 43 | 2009
3.72576 | -4.025091 | 46.36738 | 4.001 | 1.843 | 110.343 | 1.675614 | 31 | discharge | 43 | 2009
3.716412 | -4.022714 | 46.58134 | 4.001 | 1.834 | 120.421 | 1.675614 | 31 | discharge | 43 | 2009
3.706749 | -4.025426 | 46.79006 | 4.001 | 1.824 | 130.5 | 1.675614 | 31 | discharge | 43 | 2009
3.698012 | -4.023531 | 46.98506 | 4.001 | 1.816 | 140.468 | 1.675614 | 31 | discharge | 43 | 2009
3.689551 | -4.025703 | 47.21121 | 4.001 | 1.81 | 150.531 | 1.675614 | 31 | discharge | 43 | 2009
3.680999 | -4.024273 | 47.41114 | 4.001 | 1.802 | 160.531 | 1.675614 | 31 | discharge | 43 | 2009
3.672306 | -4.026058 | 47.57353 | 4 | 1.794 | 170.562 | 1.675614 | 31 | discharge | 43 | 2009
3.664015 | -4.024347 | 47.80637 | 4.001 | 1.787 | 180.64 | 1.675614 | 31 | discharge | 43 | 2009
3.65639 | -4.024612 | 48.00107 | 4.001 | 1.78 | 190.64 | 1.675614 | 31 | discharge | 43 | 2009
3.648843 | -4.022209 | 48.20737 | 4.001 | 1.773 | 200.671 | 1.675614 | 31 | discharge | 43 | 2009
3.641538 | -4.02261 | 48.36027 | 4.001 | 1.766 | 210.64 | 1.675614 | 31 | discharge | 43 | 2009
3.634547 | -4.0248 | 48.5022 | 4.001 | 1.76 | 220.64 | 1.675614 | 31 | discharge | 43 | 2009
3.628103 | -4.025513 | 48.6984 | 4.001 | 1.754 | 230.64 | 1.675614 | 31 | discharge | 43 | 2009
3.621501 | -4.024647 | 48.85027 | 4.001 | 1.748 | 240.625 | 1.675614 | 31 | discharge | 43 | 2009
3.615095 | -4.023175 | 48.99054 | 4 | 1.742 | 250.609 | 1.675614 | 31 | discharge | 43 | 2009
3.609419 | -4.024427 | 49.12783 | 4.001 | 1.736 | 260.625 | 1.675614 | 31 | discharge | 43 | 2009
3.602979 | -4.025192 | 49.26078 | 4.001 | 1.73 | 270.593 | 1.675614 | 31 | discharge | 43 | 2009
3.596718 | -4.02427 | 49.3941 | 4.001 | 1.724 | 280.625 | 1.675614 | 31 | discharge | 43 | 2009
3.590777 | -4.023856 | 49.53286 | 4.001 | 1.718 | 290.703 | 1.675614 | 31 | discharge | 43 | 2009
3.584995 | -4.02564 | 49.6851 | 4.001 | 1.712 | 300.687 | 1.675614 | 31 | discharge | 43 | 2009
3.579048 | -4.025596 | 49.78259 | 4.001 | 1.707 | 310.734 | 1.675614 | 31 | discharge | 43 | 2009
3.573176 | -4.024178 | 49.86806 | 4.001 | 1.701 | 320.828 | 1.675614 | 31 | discharge | 43 | 2009
3.567572 | -4.023523 | 50.00289 | 4.001 | 1.695 | 330.812 | 1.675614 | 31 | discharge | 43 | 2009
3.562004 | -4.025791 | 50.10038 | 4.001 | 1.69 | 340.859 | 1.675614 | 31 | discharge | 43 | 2009
3.556447 | -4.024543 | 50.25839 | 4.001 | 1.684 | 350.843 | 1.675614 | 31 | discharge | 43 | 2009
3.550995 | -4.023859 | 50.36263 | 4.001 | 1.679 | 360.859 | 1.675614 | 31 | discharge | 43 | 2009
3.545342 | -4.024963 | 50.4792 | 4.001 | 1.674 | 370.953 | 1.675614 | 31 | discharge | 43 | 2009
3.540272 | -4.024048 | 50.63519 | 4.001 | 1.668 | 380.906 | 1.675614 | 31 | discharge | 43 | 2009
3.534857 | -4.0247 | 50.71856 | 4.001 | 1.663 | 390.89 | 1.675614 | 31 | discharge | 43 | 2009
3.52979 | -4.024173 | 50.80739 | 4.001 | 1.658 | 400.843 | 1.675614 | 31 | discharge | 43 | 2009
3.524522 | -4.026749 | 50.85473 | 4.001 | 1.653 | 410.828 | 1.675614 | 31 | discharge | 43 | 2009
3.519528 | -4.025581 | 51.02792 | 4.001 | 1.648 | 420.843 | 1.675614 | 31 | discharge | 43 | 2009
3.514383 | -4.025006 | 51.13873 | 4.001 | 1.643 | 430.843 | 1.675614 | 31 | discharge | 43 | 2009
3.509425 | -4.02357 | 51.25913 | 4.001 | 1.639 | 440.859 | 1.675614 | 31 | discharge | 43 | 2009
3.504686 | -4.026078 | 51.32651 | 4.001 | 1.634 | 450.89 | 1.675614 | 31 | discharge | 43 | 2009
3.499796 | -4.023325 | 51.47642 | 4.001 | 1.629 | 460.984 | 1.675614 | 31 | discharge | 43 | 2009
3.495014 | -4.026432 | 51.62724 | 4.001 | 1.624 | 471 | 1.675614 | 31 | discharge | 43 | 2009
3.490324 | -4.022666 | 51.67414 | 4.001 | 1.619 | 481 | 1.675614 | 31 | discharge | 43 | 2009
3.485541 | -4.025279 | 51.7622 | 4.001 | 1.614 | 491.093 | 1.675614 | 31 | discharge | 43 | 2009
3.481171 | -4.023591 | 51.86294 | 4.001 | 1.609 | 501.093 | 1.675614 | 31 | discharge | 43 | 2009
3.47667 | -4.025823 | 52.02921 | 4.001 | 1.605 | 511.093 | 1.675614 | 31 | discharge | 43 | 2009
3.472463 | -4.025076 | 52.11804 | 4.001 | 1.601 | 521.093 | 1.675614 | 31 | discharge | 43 | 2009
3.467995 | -4.024798 | 52.20601 | 4.001 | 1.597 | 531.14 | 1.675614 | 31 | discharge | 43 | 2009
3.463446 | -4.024437 | 52.30866 | 4.001 | 1.592 | 541.109 | 1.675614 | 31 | discharge | 43 | 2009
3.459544 | -4.024728 | 52.42647 | 4.001 | 1.588 | 551.171 | 1.675614 | 31 | discharge | 43 | 2009
3.455462 | -4.025502 | 52.48051 | 4.001 | 1.584 | 561.156 | 1.675614 | 31 | discharge | 43 | 2009
3.451271 | -4.025384 | 52.58659 | 4.001 | 1.58 | 571.218 | 1.675614 | 31 | discharge | 43 | 2009
3.447566 | -4.025818 | 52.65073 | 4.001 | 1.576 | 581.312 | 1.675614 | 31 | discharge | 43 | 2009
3.443488 | -4.024331 | 52.76784 | 4.001 | 1.573 | 591.281 | 1.675614 | 31 | discharge | 43 | 2009
3.439275 | -4.025536 | 52.90803 | 4.001 | 1.569 | 601.328 | 1.675614 | 31 | discharge | 43 | 2009
3.435878 | -4.024842 | 53.01831 | 4.001 | 1.565 | 611.281 | 1.675614 | 31 | discharge | 43 | 2009
3.432192 | -4.024295 | 53.04662 | 4.001 | 1.561 | 621.343 | 1.675614 | 31 | discharge | 43 | 2009
3.428608 | -4.023927 | 53.159 | 4.001 | 1.558 | 631.406 | 1.675614 | 31 | discharge | 43 | 2009
3.425099 | -4.024905 | 53.26597 | 4.001 | 1.555 | 641.437 | 1.675614 | 31 | discharge | 43 | 2009
3.421942 | -4.024246 | 53.36836 | 4.001 | 1.551 | 651.453 | 1.675614 | 31 | discharge | 43 | 2009
3.418202 | -4.025986 | 53.48665 | 4.001 | 1.547 | 661.453 | 1.675614 | 31 | discharge | 43 | 2009
3.415096 | -4.024816 | 53.48713 | 4.001 | 1.544 | 671.531 | 1.675614 | 31 | discharge | 43 | 2009
3.411859 | -4.023397 | 53.59273 | 4.001 | 1.541 | 681.562 | 1.675614 | 31 | discharge | 43 | 2009
3.40894 | -4.028103 | 53.70541 | 4.001 | 1.538 | 691.531 | 1.675614 | 31 | discharge | 43 | 2009
3.405842 | -4.025661 | 53.75936 | 4.001 | 1.535 | 701.531 | 1.675614 | 31 | discharge | 43 | 2009
3.402895 | -4.023757 | 53.9042 | 4.001 | 1.533 | 711.578 | 1.675614 | 31 | discharge | 43 | 2009
3.400481 | -4.023226 | 53.93525 | 4.001 | 1.53 | 721.64 | 1.675614 | 31 | discharge | 43 | 2009
3.397844 | -4.026872 | 54.01795 | 4.001 | 1.527 | 731.609 | 1.675614 | 31 | discharge | 43 | 2009
3.395072 | -4.02512 | 54.12599 | 4.001 | 1.524 | 741.656 | 1.675614 | 31 | discharge | 43 | 2009
3.39228 | -4.025112 | 54.21138 | 4.001 | 1.521 | 751.64 | 1.675614 | 31 | discharge | 43 | 2009
3.390022 | -4.02411 | 54.29037 | 4.001 | 1.519 | 761.718 | 1.675614 | 31 | discharge | 43 | 2009
3.387411 | -4.024912 | 54.35041 | 4.001 | 1.516 | 771.796 | 1.675614 | 31 | discharge | 43 | 2009
3.384699 | -4.025182 | 54.42223 | 4.001 | 1.514 | 781.843 | 1.675614 | 31 | discharge | 43 | 2009
3.382294 | -4.023769 | 54.54673 | 4.001 | 1.511 | 791.828 | 1.675614 | 31 | discharge | 43 | 2009
3.380123 | -4.023939 | 54.62841 | 4.001 | 1.509 | 801.828 | 1.675614 | 31 | discharge | 43 | 2009
3.377548 | -4.023684 | 54.72183 | 4.001 | 1.507 | 811.843 | 1.675614 | 31 | discharge | 43 | 2009
3.375239 | -4.025048 | 54.78108 | 4.001 | 1.504 | 821.843 | 1.675614 | 31 | discharge | 43 | 2009
3.372975 | -4.024843 | 54.82685 | 4.001 | 1.501 | 831.89 | 1.675614 | 31 | discharge | 43 | 2009
3.370751 | -4.025021 | 54.95778 | 4.001 | 1.499 | 841.968 | 1.675614 | 31 | discharge | 43 | 2009
3.368617 | -4.025369 | 55.01629 | 4.001 | 1.497 | 852.062 | 1.675614 | 31 | discharge | 43 | 2009
3.366318 | -4.024739 | 55.10905 | 4.001 | 1.495 | 862.031 | 1.675614 | 31 | discharge | 43 | 2009
3.363816 | -4.023647 | 55.20161 | 4.001 | 1.493 | 872.078 | 1.675614 | 31 | discharge | 43 | 2009
3.361708 | -4.024937 | 55.30019 | 4.001 | 1.491 | 882.078 | 1.675614 | 31 | discharge | 43 | 2009
3.359292 | -4.025401 | 55.38808 | 4.001 | 1.489 | 892.062 | 1.675614 | 31 | discharge | 43 | 2009
3.357328 | -4.025911 | 55.37472 | 4.001 | 1.486 | 902.078 | 1.675614 | 31 | discharge | 43 | 2009
3.355026 | -4.024181 | 55.38445 | 4.001 | 1.483 | 912.093 | 1.675614 | 31 | discharge | 43 | 2009
3.352588 | -4.024351 | 55.52616 | 4.001 | 1.481 | 922.109 | 1.675614 | 31 | discharge | 43 | 2009
3.350087 | -4.024605 | 55.61648 | 4.001 | 1.479 | 932.109 | 1.675614 | 31 | discharge | 43 | 2009
3.347687 | -4.024406 | 55.72513 | 4.001 | 1.476 | 942.093 | 1.675614 | 31 | discharge | 43 | 2009
3.345483 | -4.025048 | 55.73123 | 4.001 | 1.473 | 952.171 | 1.675614 | 31 | discharge | 43 | 2009
3.343033 | -4.025884 | 55.87612 | 4.001 | 1.471 | 962.234 | 1.675614 | 31 | discharge | 43 | 2009
3.340838 | -4.024951 | 55.97188 | 4.001 | 1.469 | 972.218 | 1.675614 | 31 | discharge | 43 | 2009
3.338406 | -4.023725 | 56.05467 | 4.001 | 1.467 | 982.187 | 1.675614 | 31 | discharge | 43 | 2009
3.335949 | -4.023739 | 56.0553 | 4.001 | 1.464 | 992.187 | 1.675614 | 31 | discharge | 43 | 2009
3.333373 | -4.025219 | 56.10963 | 4.001 | 1.461 | 1002.171 | 1.675614 | 31 | discharge | 43 | 2009
3.330933 | -4.024705 | 56.24754 | 4.001 | 1.459 | 1012.25 | 1.675614 | 31 | discharge | 43 | 2009
3.328385 | -4.025773 | 56.24873 | 4.001 | 1.457 | 1022.328 | 1.675614 | 31 | discharge | 43 | 2009
3.325846 | -4.024074 | 56.28976 | 4.001 | 1.454 | 1032.437 | 1.675614 | 31 | discharge | 43 | 2009
3.322981 | -4.023759 | 56.3952 | 4.001 | 1.451 | 1042.468 | 1.675614 | 31 | discharge | 43 | 2009
3.320212 | -4.024226 | 56.47854 | 4.001 | 1.449 | 1052.437 | 1.675614 | 31 | discharge | 43 | 2009
3.317477 | -4.024029 | 56.57824 | 4.001 | 1.446 | 1062.406 | 1.675614 | 31 | discharge | 43 | 2009
3.314588 | -4.025468 | 56.64519 | 4.001 | 1.443 | 1072.468 | 1.675614 | 31 | discharge | 43 | 2009
3.312099 | -4.024804 | 56.71488 | 4.001 | 1.44 | 1082.468 | 1.675614 | 31 | discharge | 43 | 2009
3.309095 | -4.023618 | 56.75051 | 4.001 | 1.437 | 1092.484 | 1.675614 | 31 | discharge | 43 | 2009
3.306255 | -4.025465 | 56.8127 | 4.001 | 1.435 | 1102.5 | 1.675614 | 31 | discharge | 43 | 2009
3.303107 | -4.025886 | 56.92206 | 4.001 | 1.431 | 1112.562 | 1.675614 | 31 | discharge | 43 | 2009
3.300203 | -4.024597 | 56.92801 | 4.001 | 1.429 | 1122.64 | 1.675614 | 31 | discharge | 43 | 2009
3.296874 | -4.025377 | 57.08803 | 4.001 | 1.425 | 1132.609 | 1.675614 | 31 | discharge | 43 | 2009
3.29409 | -4.025018 | 57.12467 | 4.001 | 1.423 | 1142.656 | 1.675614 | 31 | discharge | 43 | 2009
3.290629 | -4.023907 | 57.15612 | 4.001 | 1.419 | 1152.64 | 1.675614 | 31 | discharge | 43 | 2009
3.28727 | -4.024106 | 57.17434 | 4.001 | 1.416 | 1162.703 | 1.675614 | 31 | discharge | 43 | 2009
3.283949 | -4.026357 | 57.25659 | 4.001 | 1.413 | 1172.687 | 1.675614 | 31 | discharge | 43 | 2009
3.280409 | -4.024709 | 57.3651 | 4.001 | 1.409 | 1182.687 | 1.675614 | 31 | discharge | 43 | 2009
3.276824 | -4.025538 | 57.52342 | 4.001 | 1.405 | 1192.687 | 1.675614 | 31 | discharge | 43 | 2009
3.272996 | -4.024599 | 57.55321 | 4.001 | 1.401 | 1202.734 | 1.675614 | 31 | discharge | 43 | 2009
3.269076 | -4.026154 | 57.65139 | 4.001 | 1.397 | 1212.75 | 1.675614 | 31 | discharge | 43 | 2009
3.265337 | -4.023444 | 57.73798 | 4.001 | 1.394 | 1222.734 | 1.675614 | 31 | discharge | 43 | 2009
3.261204 | -4.026195 | 57.79294 | 4.001 | 1.39 | 1232.796 | 1.675614 | 31 | discharge | 43 | 2009
3.257252 | -4.024864 | 57.80931 | 4.001 | 1.386 | 1242.75 | 1.675614 | 31 | discharge | 43 | 2009
3.252671 | -4.025946 | 57.85655 | 4.001 | 1.382 | 1252.812 | 1.675614 | 31 | discharge | 43 | 2009
3.248415 | -4.024481 | 57.99845 | 4.001 | 1.377 | 1262.812 | 1.675614 | 31 | discharge | 43 | 2009
3.243695 | -4.023685 | 58.07993 | 4.001 | 1.373 | 1272.796 | 1.675614 | 31 | discharge | 43 | 2009
3.238852 | -4.024909 | 58.17681 | 4.001 | 1.367 | 1282.765 | 1.675614 | 31 | discharge | 43 | 2009
3.233866 | -4.024893 | 58.29722 | 4.001 | 1.362 | 1292.75 | 1.675614 | 31 | discharge | 43 | 2009
3.228548 | -4.024536 | 58.30024 | 4.001 | 1.357 | 1302.89 | 1.675614 | 31 | discharge | 43 | 2009
3.222902 | -4.026146 | 58.4231 | 4.001 | 1.351 | 1312.937 | 1.675614 | 31 | discharge | 43 | 2009
3.216842 | -4.026093 | 58.52943 | 4.001 | 1.345 | 1322.937 | 1.675614 | 31 | discharge | 43 | 2009
3.210305 | -4.024628 | 58.60604 | 4.001 | 1.339 | 1332.968 | 1.675614 | 31 | discharge | 43 | 2009
3.203165 | -4.024413 | 58.6739 | 4.001 | 1.332 | 1343.031 | 1.675614 | 31 | discharge | 43 | 2009
3.195635 | -4.025087 | 58.82823 | 4.001 | 1.326 | 1353.031 | 1.675614 | 31 | discharge | 43 | 2009
3.187361 | -4.026025 | 59.00592 | 4.001 | 1.318 | 1363.093 | 1.675614 | 31 | discharge | 43 | 2009
3.178008 | -4.025821 | 59.04333 | 4.001 | 1.309 | 1373.109 | 1.675614 | 31 | discharge | 43 | 2009
3.16772 | -4.024615 | 58.99829 | 4.001 | 1.299 | 1383.125 | 1.675614 | 31 | discharge | 43 | 2009
3.155791 | -4.026299 | 59.26346 | 4.001 | 1.288 | 1393.171 | 1.675614 | 31 | discharge | 43 | 2009
3.142364 | -4.026597 | 59.35473 | 4.001 | 1.275 | 1403.156 | 1.675614 | 31 | discharge | 43 | 2009
3.127001 | -4.025334 | 59.45287 | 4.001 | 1.26 | 1413.218 | 1.675614 | 31 | discharge | 43 | 2009
3.109215 | -4.023465 | 59.50371 | 4.001 | 1.244 | 1423.203 | 1.675614 | 31 | discharge | 43 | 2009
3.088422 | -4.024346 | 59.66241 | 4.001 | 1.224 | 1433.25 | 1.675614 | 31 | discharge | 43 | 2009
3.064383 | -4.023899 | 59.80629 | 4.001 | 1.202 | 1443.218 | 1.675614 | 31 | discharge | 43 | 2009
3.036038 | -4.024496 | 59.78282 | 4.001 | 1.175 | 1453.296 | 1.675614 | 31 | discharge | 43 | 2009
3.002523 | -4.023825 | 60.07104 | 4.001 | 1.144 | 1463.296 | 1.675614 | 31 | discharge | 43 | 2009
2.962645 | -4.023231 | 60.25141 | 4.001 | 1.108 | 1473.328 | 1.675614 | 31 | discharge | 43 | 2009
2.916052 | -4.02287 | 60.51549 | 4.001 | 1.064 | 1483.296 | 1.675614 | 31 | discharge | 43 | 2009
2.858648 | -4.024588 | 60.64665 | 4.001 | 1.013 | 1493.39 | 1.675614 | 31 | discharge | 43 | 2009
2.787773 | -4.024847 | 60.837 | 4.001 | 0.945 | 1503.437 | 1.675614 | 31 | discharge | 43 | 2009
2.694833 | -4.024594 | 60.95526 | 4.001 | 0.863 | 1513.531 | 1.675614 | 31 | discharge | 43 | 2009
2.572474 | -4.022088 | 61.37093 | 4.001 | 0.757 | 1523.546 | 1.675614 | 31 | discharge | 43 | 2009
2.401917 | -4.023582 | 61.65065 | 4.001 | 0.611 | 1533.562 | 1.675614 | 31 | discharge | 43 | 2009
2.169705 | -4.021945 | 61.9402 | 4.001 | 0.403 | 1543.531 | 1.675614 | 31 | discharge | 43 | 2009
3.047648 | -0.001469859 | 62.27459 | 0.0006 | 0.001 | 1553.734 | 1.675614 | 31 | discharge | 43 | 2009
3.20844 | -0.001570518 | 62.17541 | 0.0006 | 0.001 | 1563.89 | 1.675614 | 31 | discharge | 43 | 2009
3.293501 | -0.001740281 | 62.01994 | 0.0006 | 0.001 | 1574.046 | 1.675614 | 31 | discharge | 43 | 2009
3.348656 | -0.001074428 | 61.81875 | 0.0006 | 0.001 | 1584.265 | 1.675614 | 31 | discharge | 43 | 2009
3.387116 | -0.001581485 | 61.49485 | 0.0006 | 0.001 | 1594.406 | 1.675614 | 31 | discharge | 43 | 2009
3.415547 | -0.002805714 | 61.18115 | 0.0006 | 0.001 | 1604.546 | 1.675614 | 31 | discharge | 43 | 2009
3.43792 | -0.002365199 | 60.83863 | 0.0006 | 0.001 | 1614.765 | 1.675614 | 31 | discharge | 43 | 2009
3.456325 | 0.0007633649 | 60.52016 | 0.0006 | 0 | 1625.187 | 1.675614 | 31 | discharge | 43 | 2009
4.191252 | -0.002653932 | 44.64116 | 0.0006 | 0 | 0 | 1.671841 | 33 | discharge | 43 | 2009
4.190918 | -0.0002033603 | 44.62467 | 0.0006 | 4.207 | 9.313 | 1.671841 | 33 | discharge | 43 | 2009
3.864139 | -4.025072 | 44.67833 | 4.001 | 1.955 | 20.172 | 1.671841 | 33 | discharge | 43 | 2009
3.83889 | -4.025585 | 44.80152 | 4 | 1.953 | 30.219 | 1.671841 | 33 | discharge | 43 | 2009
3.818794 | -4.023961 | 44.97265 | 4 | 1.938 | 40.266 | 1.671841 | 33 | discharge | 43 | 2009
3.801367 | -4.024723 | 45.17094 | 4.001 | 1.922 | 50.328 | 1.671841 | 33 | discharge | 43 | 2009
3.785748 | -4.024236 | 45.36482 | 4.001 | 1.905 | 60.359 | 1.671841 | 33 | discharge | 43 | 2009
3.771582 | -4.024568 | 45.59929 | 4.001 | 1.889 | 70.422 | 1.671841 | 33 | discharge | 43 | 2009
3.758805 | -4.024504 | 45.80842 | 4 | 1.875 | 80.469 | 1.671841 | 33 | discharge | 43 | 2009
3.74681 | -4.023509 | 46.0092 | 4 | 1.863 | 90.516 | 1.671841 | 33 | discharge | 43 | 2009
3.735233 | -4.024938 | 46.21899 | 4 | 1.852 | 100.625 | 1.671841 | 33 | discharge | 43 | 2009
3.725038 | -4.024737 | 46.42165 | 4 | 1.842 | 110.75 | 1.671841 | 33 | discharge | 43 | 2009
3.715336 | -4.027061 | 46.62043 | 4.001 | 1.832 | 120.797 | 1.671841 | 33 | discharge | 43 | 2009
3.705901 | -4.02398 | 46.81266 | 4.001 | 1.825 | 130.922 | 1.671841 | 33 | discharge | 43 | 2009
3.697012 | -4.023219 | 47.01632 | 4.001 | 1.816 | 141.047 | 1.671841 | 33 | discharge | 43 | 2009
3.688317 | -4.024614 | 47.22789 | 4 | 1.809 | 151.172 | 1.671841 | 33 | discharge | 43 | 2009
3.679638 | -4.023401 | 47.43757 | 4 | 1.801 | 161.266 | 1.671841 | 33 | discharge | 43 | 2009
3.671595 | -4.021735 | 47.61869 | 4.001 | 1.794 | 171.359 | 1.671841 | 33 | discharge | 43 | 2009
3.662952 | -4.024235 | 47.83616 | 4.001 | 1.786 | 181.484 | 1.671841 | 33 | discharge | 43 | 2009
3.655274 | -4.025169 | 48.04964 | 4.001 | 1.777 | 191.516 | 1.671841 | 33 | discharge | 43 | 2009
3.647518 | -4.025386 | 48.20977 | 4.001 | 1.77 | 201.547 | 1.671841 | 33 | discharge | 43 | 2009
3.640562 | -4.023626 | 48.40459 | 4.001 | 1.764 | 211.609 | 1.671841 | 33 | discharge | 43 | 2009
3.633579 | -4.02412 | 48.54397 | 4.001 | 1.758 | 221.672 | 1.671841 | 33 | discharge | 43 | 2009
3.626724 | -4.025304 | 48.7476 | 4.001 | 1.751 | 231.719 | 1.671841 | 33 | discharge | 43 | 2009
3.620276 | -4.02549 | 48.92301 | 4 | 1.745 | 241.781 | 1.671841 | 33 | discharge | 43 | 2009
3.613921 | -4.026629 | 49.04623 | 4.001 | 1.74 | 251.828 | 1.671841 | 33 | discharge | 43 | 2009
3.607523 | -4.024341 | 49.15453 | 4 | 1.734 | 261.891 | 1.671841 | 33 | discharge | 43 | 2009
3.601495 | -4.02451 | 49.30165 | 4.001 | 1.728 | 271.938 | 1.671841 | 33 | discharge | 43 | 2009
3.595332 | -4.024137 | 49.45334 | 4.001 | 1.722 | 281.969 | 1.671841 | 33 | discharge | 43 | 2009
3.589444 | -4.026851 | 49.57689 | 4.001 | 1.715 | 292.047 | 1.671841 | 33 | discharge | 43 | 2009
3.583206 | -4.024923 | 49.67343 | 4 | 1.71 | 302.172 | 1.671841 | 33 | discharge | 43 | 2009
3.577222 | -4.025546 | 49.8205 | 4.001 | 1.704 | 312.25 | 1.671841 | 33 | discharge | 43 | 2009
3.571575 | -4.024585 | 49.96727 | 4.001 | 1.698 | 322.313 | 1.671841 | 33 | discharge | 43 | 2009
3.566017 | -4.022911 | 50.08018 | 4.001 | 1.692 | 332.391 | 1.671841 | 33 | discharge | 43 | 2009
3.560226 | -4.025381 | 50.19032 | 4.001 | 1.687 | 342.422 | 1.671841 | 33 | discharge | 43 | 2009
3.554742 | -4.024244 | 50.28264 | 4 | 1.682 | 352.469 | 1.671841 | 33 | discharge | 43 | 2009
3.549128 | -4.025084 | 50.39845 | 4.001 | 1.676 | 362.563 | 1.671841 | 33 | discharge | 43 | 2009
3.543827 | -4.02408 | 50.52843 | 4.001 | 1.672 | 372.656 | 1.671841 | 33 | discharge | 43 | 2009
3.538195 | -4.022298 | 50.66955 | 4.001 | 1.666 | 382.781 | 1.671841 | 33 | discharge | 43 | 2009
3.532845 | -4.024461 | 50.80756 | 4 | 1.661 | 392.906 | 1.671841 | 33 | discharge | 43 | 2009
3.527678 | -4.024468 | 50.90679 | 4.001 | 1.656 | 402.984 | 1.671841 | 33 | discharge | 43 | 2009
3.522381 | -4.023866 | 51.00353 | 4.001 | 1.651 | 413 | 1.671841 | 33 | discharge | 43 | 2009
3.517391 | -4.024771 | 51.1486 | 4 | 1.646 | 423.047 | 1.671841 | 33 | discharge | 43 | 2009
3.512217 | -4.025222 | 51.22348 | 4.001 | 1.641 | 433.109 | 1.671841 | 33 | discharge | 43 | 2009
3.507467 | -4.025041 | 51.35534 | 4.001 | 1.636 | 443.156 | 1.671841 | 33 | discharge | 43 | 2009
3.502608 | -4.025041 | 51.5049 | 4.001 | 1.631 | 453.25 | 1.671841 | 33 | discharge | 43 | 2009
3.497464 | -4.024941 | 51.55331 | 4.001 | 1.627 | 463.313 | 1.671841 | 33 | discharge | 43 | 2009
3.492814 | -4.024974 | 51.65807 | 4.001 | 1.622 | 473.359 | 1.671841 | 33 | discharge | 43 | 2009
3.488146 | -4.025539 | 51.74023 | 4.001 | 1.617 | 483.438 | 1.671841 | 33 | discharge | 43 | 2009
3.483514 | -4.025207 | 51.89698 | 4.001 | 1.613 | 493.547 | 1.671841 | 33 | discharge | 43 | 2009
3.479025 | -4.024309 | 51.97618 | 4.001 | 1.608 | 503.578 | 1.671841 | 33 | discharge | 43 | 2009
3.474464 | -4.023503 | 52.10131 | 4.001 | 1.603 | 513.688 | 1.671841 | 33 | discharge | 43 | 2009
3.470046 | -4.025002 | 52.19986 | 4.001 | 1.599 | 523.75 | 1.671841 | 33 | discharge | 43 | 2009
3.465631 | -4.024611 | 52.2786 | 4.001 | 1.595 | 533.797 | 1.671841 | 33 | discharge | 43 | 2009
3.461515 | -4.024261 | 52.31878 | 4 | 1.591 | 543.859 | 1.671841 | 33 | discharge | 43 | 2009
3.45713 | -4.023495 | 52.45833 | 4.001 | 1.587 | 553.984 | 1.671841 | 33 | discharge | 43 | 2009
3.453043 | -4.026133 | 52.59448 | 4.001 | 1.583 | 564.047 | 1.671841 | 33 | discharge | 43 | 2009
3.449013 | -4.025935 | 52.71888 | 4.001 | 1.579 | 574.141 | 1.671841 | 33 | discharge | 43 | 2009
3.445029 | -4.024211 | 52.75988 | 4.001 | 1.575 | 584.281 | 1.671841 | 33 | discharge | 43 | 2009
3.441192 | -4.02379 | 52.86539 | 4 | 1.571 | 594.344 | 1.671841 | 33 | discharge | 43 | 2009
3.437328 | -4.026338 | 53.01523 | 4.001 | 1.567 | 604.406 | 1.671841 | 33 | discharge | 43 | 2009
3.433705 | -4.023356 | 53.07802 | 4.001 | 1.563 | 614.469 | 1.671841 | 33 | discharge | 43 | 2009
3.429915 | -4.025618 | 53.15551 | 4.001 | 1.559 | 624.531 | 1.671841 | 33 | discharge | 43 | 2009
3.426353 | -4.024831 | 53.27598 | 4.001 | 1.555 | 634.625 | 1.671841 | 33 | discharge | 43 | 2009
3.422949 | -4.024445 | 53.33149 | 4.001 | 1.552 | 644.703 | 1.671841 | 33 | discharge | 43 | 2009
3.41951 | -4.025176 | 53.43174 | 4.001 | 1.549 | 654.781 | 1.671841 | 33 | discharge | 43 | 2009
3.416172 | -4.025036 | 53.53799 | 4.001 | 1.545 | 664.875 | 1.671841 | 33 | discharge | 43 | 2009
3.412987 | -4.024185 | 53.67154 | 4.001 | 1.542 | 674.922 | 1.671841 | 33 | discharge | 43 | 2009
3.410179 | -4.024462 | 53.72402 | 4.001 | 1.539 | 685.016 | 1.671841 | 33 | discharge | 43 | 2009
3.406773 | -4.025248 | 53.84486 | 4.001 | 1.536 | 695.078 | 1.671841 | 33 | discharge | 43 | 2009
3.403921 | -4.026344 | 53.86916 | 4.001 | 1.533 | 705.156 | 1.671841 | 33 | discharge | 43 | 2009
3.40099 | -4.025998 | 53.91937 | 4.001 | 1.529 | 715.172 | 1.671841 | 33 | discharge | 43 | 2009
3.398183 | -4.025141 | 54.03958 | 4.001 | 1.527 | 725.203 | 1.671841 | 33 | discharge | 43 | 2009
3.395874 | -4.027631 | 54.17915 | 4.001 | 1.525 | 735.266 | 1.671841 | 33 | discharge | 43 | 2009
3.392974 | -4.024171 | 54.23736 | 4.001 | 1.522 | 745.328 | 1.671841 | 33 | discharge | 43 | 2009
3.390383 | -4.025168 | 54.32669 | 4.001 | 1.519 | 755.406 | 1.671841 | 33 | discharge | 43 | 2009
3.387809 | -4.02467 | 54.41317 | 4.001 | 1.517 | 765.453 | 1.671841 | 33 | discharge | 43 | 2009
3.385408 | -4.024144 | 54.55054 | 4.001 | 1.514 | 775.563 | 1.671841 | 33 | discharge | 43 | 2009
3.382794 | -4.024108 | 54.51334 | 4.001 | 1.512 | 785.656 | 1.671841 | 33 | discharge | 43 | 2009
3.380583 | -4.02632 | 54.64588 | 4.001 | 1.509 | 795.719 | 1.671841 | 33 | discharge | 43 | 2009
3.37816 | -4.023958 | 54.7254 | 4.001 | 1.507 | 805.75 | 1.671841 | 33 | discharge | 43 | 2009
3.375949 | -4.024125 | 54.7951 | 4.001 | 1.505 | 815.797 | 1.671841 | 33 | discharge | 43 | 2009
3.373611 | -4.024416 | 54.86378 | 4.001 | 1.502 | 825.891 | 1.671841 | 33 | discharge | 43 | 2009
3.371142 | -4.023097 | 54.99688 | 4.001 | 1.5 | 835.953 | 1.671841 | 33 | discharge | 43 | 2009
3.369001 | -4.025667 | 55.01007 | 4.001 | 1.497 | 846.063 | 1.671841 | 33 | discharge | 43 | 2009
3.36671 | -4.02404 | 55.08976 | 4.001 | 1.495 | 856.125 | 1.671841 | 33 | discharge | 43 | 2009
3.364259 | -4.029104 | 55.20911 | 4.001 | 1.493 | 866.203 | 1.671841 | 33 | discharge | 43 | 2009
3.361967 | -4.025191 | 55.25917 | 4.001 | 1.49 | 876.203 | 1.671841 | 33 | discharge | 43 | 2009
3.359569 | -4.023759 | 55.35694 | 4.001 | 1.488 | 886.25 | 1.671841 | 33 | discharge | 43 | 2009
3.357414 | -4.023719 | 55.41945 | 4.001 | 1.486 | 896.281 | 1.671841 | 33 | discharge | 43 | 2009
3.355081 | -4.023089 | 55.46638 | 4.001 | 1.484 | 906.313 | 1.671841 | 33 | discharge | 43 | 2009
3.35261 | -4.025609 | 55.58937 | 4.001 | 1.481 | 916.313 | 1.671841 | 33 | discharge | 43 | 2009
3.350098 | -4.024569 | 55.65342 | 4.001 | 1.479 | 926.375 | 1.671841 | 33 | discharge | 43 | 2009
3.348168 | -4.023924 | 55.72463 | 4.001 | 1.477 | 936.406 | 1.671841 | 33 | discharge | 43 | 2009
3.345775 | -4.025481 | 55.73062 | 4.001 | 1.474 | 946.422 | 1.671841 | 33 | discharge | 43 | 2009
3.343265 | -4.024596 | 55.77307 | 4.001 | 1.472 | 956.5 | 1.671841 | 33 | discharge | 43 | 2009
3.340914 | -4.023915 | 55.84437 | 4.001 | 1.469 | 966.547 | 1.671841 | 33 | discharge | 43 | 2009
3.338241 | -4.026051 | 55.99825 | 4.001 | 1.467 | 976.641 | 1.671841 | 33 | discharge | 43 | 2009
3.335849 | -4.025409 | 56.02227 | 4.001 | 1.465 | 986.75 | 1.671841 | 33 | discharge | 43 | 2009
3.333364 | -4.023387 | 56.08165 | 4.001 | 1.463 | 996.828 | 1.671841 | 33 | discharge | 43 | 2009
3.330697 | -4.024639 | 56.20739 | 4.001 | 1.459 | 1006.891 | 1.671841 | 33 | discharge | 43 | 2009
3.328416 | -4.023875 | 56.27041 | 4.001 | 1.457 | 1016.922 | 1.671841 | 33 | discharge | 43 | 2009
3.326276 | -4.027418 | 56.32414 | 4.001 | 1.453 | 1026.953 | 1.671841 | 33 | discharge | 43 | 2009
3.323077 | -4.026277 | 56.39693 | 4.001 | 1.451 | 1037.078 | 1.671841 | 33 | discharge | 43 | 2009
3.320249 | -4.025163 | 56.47289 | 4.001 | 1.449 | 1047.141 | 1.671841 | 33 | discharge | 43 | 2009
3.317542 | -4.024641 | 56.51786 | 4.001 | 1.445 | 1057.219 | 1.671841 | 33 | discharge | 43 | 2009
3.314502 | -4.025421 | 56.5691 | 4.001 | 1.443 | 1067.266 | 1.671841 | 33 | discharge | 43 | 2009
3.312006 | -4.02755 | 56.61861 | 4.001 | 1.44 | 1077.328 | 1.671841 | 33 | discharge | 43 | 2009
3.309041 | -4.024482 | 56.69553 | 4.001 | 1.437 | 1087.344 | 1.671841 | 33 | discharge | 43 | 2009
3.306112 | -4.02541 | 56.8738 | 4.001 | 1.435 | 1097.406 | 1.671841 | 33 | discharge | 43 | 2009
3.302682 | -4.024662 | 56.94117 | 4.001 | 1.431 | 1107.484 | 1.671841 | 33 | discharge | 43 | 2009
3.299915 | -4.025627 | 56.93218 | 4.001 | 1.428 | 1117.578 | 1.671841 | 33 | discharge | 43 | 2009
3.296473 | -4.023973 | 57.01837 | 4.001 | 1.425 | 1127.656 | 1.671841 | 33 | discharge | 43 | 2009
3.293404 | -4.025066 | 57.01991 | 4.001 | 1.422 | 1137.719 | 1.671841 | 33 | discharge | 43 | 2009
3.289997 | -4.02551 | 57.15177 | 4.001 | 1.419 | 1147.844 | 1.671841 | 33 | discharge | 43 | 2009
3.286703 | -4.025705 | 57.23313 | 4.001 | 1.415 | 1157.906 | 1.671841 | 33 | discharge | 43 | 2009
3.283262 | -4.025771 | 57.38742 | 4.001 | 1.412 | 1167.922 | 1.671841 | 33 | discharge | 43 | 2009
3.279599 | -4.024602 | 57.39048 | 4.001 | 1.409 | 1177.953 | 1.671841 | 33 | discharge | 43 | 2009
3.275979 | -4.023261 | 57.45229 | 4.001 | 1.405 | 1188.063 | 1.671841 | 33 | discharge | 43 | 2009
3.272208 | -4.024951 | 57.62623 | 4.001 | 1.401 | 1198.172 | 1.671841 | 33 | discharge | 43 | 2009
3.268402 | -4.021843 | 57.5911 | 4.001 | 1.398 | 1208.25 | 1.671841 | 33 | discharge | 43 | 2009
3.26431 | -4.02401 | 57.81279 | 4.001 | 1.393 | 1218.375 | 1.671841 | 33 | discharge | 43 | 2009
3.260533 | -4.027686 | 57.73079 | 4.001 | 1.389 | 1228.5 | 1.671841 | 33 | discharge | 43 | 2009
3.25611 | -4.024592 | 57.81823 | 4.001 | 1.385 | 1238.531 | 1.671841 | 33 | discharge | 43 | 2009
3.251773 | -4.025945 | 57.90122 | 4.001 | 1.381 | 1248.578 | 1.671841 | 33 | discharge | 43 | 2009
3.247158 | -4.024963 | 57.92272 | 4.001 | 1.377 | 1258.609 | 1.671841 | 33 | discharge | 43 | 2009
3.242559 | -4.025193 | 58.02441 | 4.001 | 1.372 | 1268.625 | 1.671841 | 33 | discharge | 43 | 2009
3.237577 | -4.023826 | 58.13689 | 4.001 | 1.367 | 1278.688 | 1.671841 | 33 | discharge | 43 | 2009
3.232353 | -4.026888 | 58.2807 | 4.001 | 1.361 | 1288.734 | 1.671841 | 33 | discharge | 43 | 2009
3.226717 | -4.023574 | 58.32272 | 4.001 | 1.356 | 1298.781 | 1.671841 | 33 | discharge | 43 | 2009
3.22093 | -4.024329 | 58.43323 | 4.001 | 1.351 | 1308.813 | 1.671841 | 33 | discharge | 43 | 2009
3.214649 | -4.024513 | 58.56758 | 4.001 | 1.344 | 1318.875 | 1.671841 | 33 | discharge | 43 | 2009
3.207987 | -4.025041 | 58.62561 | 4.001 | 1.337 | 1328.938 | 1.671841 | 33 | discharge | 43 | 2009
3.200823 | -4.025219 | 58.71101 | 4.001 | 1.331 | 1339.078 | 1.671841 | 33 | discharge | 43 | 2009
3.192685 | -4.023929 | 58.82398 | 4.001 | 1.324 | 1349.141 | 1.671841 | 33 | discharge | 43 | 2009
3.18399 | -4.026028 | 58.88199 | 4.001 | 1.315 | 1359.172 | 1.671841 | 33 | discharge | 43 | 2009
3.174346 | -4.024634 | 58.96686 | 4.001 | 1.306 | 1369.25 | 1.671841 | 33 | discharge | 43 | 2009
3.163284 | -4.025509 | 59.00893 | 4.001 | 1.295 | 1379.297 | 1.671841 | 33 | discharge | 43 | 2009
3.150924 | -4.023582 | 59.08991 | 4.001 | 1.283 | 1389.344 | 1.671841 | 33 | discharge | 43 | 2009
3.136664 | -4.024923 | 59.27943 | 4.001 | 1.27 | 1399.375 | 1.671841 | 33 | discharge | 43 | 2009
3.120168 | -4.024787 | 59.43348 | 4.001 | 1.254 | 1409.438 | 1.671841 | 33 | discharge | 43 | 2009
3.101064 | -4.025069 | 59.50632 | 4.001 | 1.237 | 1419.5 | 1.671841 | 33 | discharge | 43 | 2009
3.078936 | -4.023961 | 59.68084 | 4.001 | 1.215 | 1429.609 | 1.671841 | 33 | discharge | 43 | 2009
3.052769 | -4.023744 | 59.82125 | 4.001 | 1.191 | 1439.719 | 1.671841 | 33 | discharge | 43 | 2009
3.021892 | -4.025699 | 59.88906 | 4.001 | 1.162 | 1449.781 | 1.671841 | 33 | discharge | 43 | 2009
2.985821 | -4.025547 | 60.06442 | 4.001 | 1.129 | 1459.828 | 1.671841 | 33 | discharge | 43 | 2009
2.942276 | -4.02486 | 60.2983 | 4.001 | 1.088 | 1469.891 | 1.671841 | 33 | discharge | 43 | 2009
2.89088 | -4.02478 | 60.51093 | 4.001 | 1.041 | 1479.938 | 1.671841 | 33 | discharge | 43 | 2009
2.827085 | -4.02435 | 60.71079 | 4.001 | 0.983 | 1490.063 | 1.671841 | 33 | discharge | 43 | 2009
2.746266 | -4.024191 | 60.88486 | 4.001 | 0.911 | 1500.109 | 1.671841 | 33 | discharge | 43 | 2009
2.640327 | -4.024677 | 61.21952 | 4.001 | 0.817 | 1510.125 | 1.671841 | 33 | discharge | 43 | 2009
2.496786 | -4.023425 | 61.43925 | 4.001 | 0.694 | 1520.109 | 1.671841 | 33 | discharge | 43 | 2009
2.292279 | -4.021597 | 61.77356 | 4.001 | 0.519 | 1530.125 | 1.671841 | 33 | discharge | 43 | 2009
2.05022 | -4.022729 | 62.20433 | 4.001 | 0.281 | 1540.156 | 1.671841 | 33 | discharge | 43 | 2009
3.017125 | -0.003291024 | 62.5248 | 0.0006 | 0.001 | 1550.344 | 1.671841 | 33 | discharge | 43 | 2009
3.189465 | -0.004548752 | 62.57844 | 0.0006 | 0.001 | 1560.563 | 1.671841 | 33 | discharge | 43 | 2009
3.281181 | -0.004075816 | 62.3183 | 0.0006 | 0.001 | 1570.766 | 1.671841 | 33 | discharge | 43 | 2009
3.339677 | -0.002027472 | 62.03009 | 0.0006 | 0.001 | 1580.969 | 1.671841 | 33 | discharge | 43 | 2009
3.380697 | -0.004387909 | 61.75829 | 0.0006 | 0.001 | 1591.188 | 1.671841 | 33 | discharge | 43 | 2009
3.41069 | -0.002677489 | 61.38363 | 0.0006 | 0.001 | 1601.375 | 1.671841 | 33 | discharge | 43 | 2009
3.434308 | -0.005002517 | 61.02446 | 0.0008 | 0.001 | 1611.563 | 1.671841 | 33 | discharge | 43 | 2009
3.453245 | -0.002099326 | 60.64763 | 0.0004 | 0 | 1622.016 | 1.671841 | 33 | discharge | 43 | 2009
4.178669 | -0.004538793 | 44.58276 | 0.0006 | 0 | 0 | 1.723306 | 37 | discharge | 43 | 2009
4.178657 | 0.0001496708 | 44.56326 | 0.0006 | 4.194 | 9.36 | 1.723306 | 37 | discharge | 43 | 2009
3.848218 | -4.026304 | 44.61217 | 4.001 | 1.943 | 20.313 | 1.723306 | 37 | discharge | 43 | 2009
3.823012 | -4.025063 | 44.7227 | 4.001 | 1.933 | 30.407 | 1.723306 | 37 | discharge | 43 | 2009
3.803123 | -4.024205 | 44.9177 | 4.001 | 1.92 | 40.516 | 1.723306 | 37 | discharge | 43 | 2009
3.786369 | -4.025375 | 45.11165 | 4.001 | 1.904 | 50.61 | 1.723306 | 37 | discharge | 43 | 2009
3.771129 | -4.023383 | 45.33861 | 4.001 | 1.887 | 60.688 | 1.723306 | 37 | discharge | 43 | 2009
3.757572 | -4.024015 | 45.53985 | 4.001 | 1.875 | 70.797 | 1.723306 | 37 | discharge | 43 | 2009
3.745054 | -4.024281 | 45.76333 | 4.001 | 1.86 | 80.844 | 1.723306 | 37 | discharge | 43 | 2009
3.733654 | -4.024069 | 45.99378 | 4.001 | 1.847 | 90.953 | 1.723306 | 37 | discharge | 43 | 2009
3.723252 | -4.024802 | 46.19516 | 4.001 | 1.836 | 101.032 | 1.723306 | 37 | discharge | 43 | 2009
3.713505 | -4.026734 | 46.39867 | 4.001 | 1.828 | 111.125 | 1.723306 | 37 | discharge | 43 | 2009
3.704521 | -4.024185 | 46.62312 | 4.001 | 1.819 | 121.188 | 1.723306 | 37 | discharge | 43 | 2009
3.6957 | -4.026706 | 46.82825 | 4.001 | 1.812 | 131.375 | 1.723306 | 37 | discharge | 43 | 2009
3.687371 | -4.022552 | 47.02896 | 4.001 | 1.804 | 141.469 | 1.723306 | 37 | discharge | 43 | 2009
3.67892 | -4.026968 | 47.24987 | 4.001 | 1.796 | 151.594 | 1.723306 | 37 | discharge | 43 | 2009
3.671278 | -4.024474 | 47.47076 | 4.001 | 1.787 | 161.719 | 1.723306 | 37 | discharge | 43 | 2009
3.663168 | -4.024482 | 47.64979 | 4.001 | 1.782 | 171.828 | 1.723306 | 37 | discharge | 43 | 2009
3.655386 | -4.024621 | 47.86167 | 4.001 | 1.774 | 181.907 | 1.723306 | 37 | discharge | 43 | 2009
3.647892 | -4.024144 | 48.08237 | 4.001 | 1.767 | 192.016 | 1.723306 | 37 | discharge | 43 | 2009
3.64094 | -4.025036 | 48.24242 | 4.001 | 1.76 | 202.157 | 1.723306 | 37 | discharge | 43 | 2009
3.634288 | -4.023858 | 48.4251 | 4.001 | 1.754 | 212.25 | 1.723306 | 37 | discharge | 43 | 2009
3.627658 | -4.025285 | 48.62739 | 4.001 | 1.748 | 222.375 | 1.723306 | 37 | discharge | 43 | 2009
3.621451 | -4.025573 | 48.76696 | 4.001 | 1.743 | 232.453 | 1.723306 | 37 | discharge | 43 | 2009
3.615407 | -4.024247 | 48.92343 | 4.001 | 1.738 | 242.625 | 1.723306 | 37 | discharge | 43 | 2009
3.609503 | -4.027518 | 49.06986 | 4.001 | 1.733 | 252.75 | 1.723306 | 37 | discharge | 43 | 2009
3.603577 | -4.022928 | 49.18518 | 4.001 | 1.728 | 262.844 | 1.723306 | 37 | discharge | 43 | 2009
3.597506 | -4.023597 | 49.35467 | 4.001 | 1.722 | 273 | 1.723306 | 37 | discharge | 43 | 2009
3.591871 | -4.023058 | 49.47118 | 4.001 | 1.717 | 283.094 | 1.723306 | 37 | discharge | 43 | 2009
3.586134 | -4.024497 | 49.60293 | 4.001 | 1.712 | 293.188 | 1.723306 | 37 | discharge | 43 | 2009
3.580499 | -4.024025 | 49.76829 | 4.001 | 1.706 | 303.313 | 1.723306 | 37 | discharge | 43 | 2009
3.574697 | -4.025438 | 49.88323 | 4.001 | 1.7 | 313.391 | 1.723306 | 37 | discharge | 43 | 2009
3.569515 | -4.025254 | 49.99184 | 4.001 | 1.695 | 323.5 | 1.723306 | 37 | discharge | 43 | 2009
3.564096 | -4.02625 | 50.10224 | 4.001 | 1.69 | 333.594 | 1.723306 | 37 | discharge | 43 | 2009
3.558602 | -4.024344 | 50.183 | 4.001 | 1.684 | 343.719 | 1.723306 | 37 | discharge | 43 | 2009
3.553322 | -4.023865 | 50.3302 | 4.001 | 1.68 | 353.813 | 1.723306 | 37 | discharge | 43 | 2009
3.548057 | -4.025554 | 50.47239 | 4.001 | 1.674 | 363.86 | 1.723306 | 37 | discharge | 43 | 2009
3.542826 | -4.024273 | 50.55923 | 4.001 | 1.67 | 373.985 | 1.723306 | 37 | discharge | 43 | 2009
3.537467 | -4.023641 | 50.69709 | 4.001 | 1.664 | 384.141 | 1.723306 | 37 | discharge | 43 | 2009
3.532252 | -4.024697 | 50.747 | 4.001 | 1.659 | 394.25 | 1.723306 | 37 | discharge | 43 | 2009
3.527232 | -4.025313 | 50.87996 | 4.001 | 1.655 | 404.344 | 1.723306 | 37 | discharge | 43 | 2009
3.522099 | -4.022853 | 50.9807 | 4.001 | 1.649 | 414.438 | 1.723306 | 37 | discharge | 43 | 2009
3.51756 | -4.026376 | 51.15765 | 4.001 | 1.645 | 424.532 | 1.723306 | 37 | discharge | 43 | 2009
3.512325 | -4.023559 | 51.25438 | 4.001 | 1.639 | 434.625 | 1.723306 | 37 | discharge | 43 | 2009
3.507625 | -4.025413 | 51.32763 | 4.001 | 1.633 | 444.75 | 1.723306 | 37 | discharge | 43 | 2009
3.502954 | -4.023436 | 51.42913 | 4.001 | 1.629 | 454.86 | 1.723306 | 37 | discharge | 43 | 2009
3.497995 | -4.024485 | 51.5101 | 4.001 | 1.625 | 464.985 | 1.723306 | 37 | discharge | 43 | 2009
3.493219 | -4.024655 | 51.60122 | 4.001 | 1.621 | 475.078 | 1.723306 | 37 | discharge | 43 | 2009
3.488499 | -4.026285 | 51.65723 | 4.001 | 1.617 | 485.203 | 1.723306 | 37 | discharge | 43 | 2009
3.484251 | -4.025387 | 51.80959 | 4.001 | 1.612 | 495.282 | 1.723306 | 37 | discharge | 43 | 2009
3.479857 | -4.024613 | 51.93042 | 4.001 | 1.607 | 505.391 | 1.723306 | 37 | discharge | 43 | 2009
3.475314 | -4.021945 | 52.00694 | 4.001 | 1.603 | 515.485 | 1.723306 | 37 | discharge | 43 | 2009
3.470976 | -4.024932 | 52.09221 | 4.001 | 1.595 | 525.578 | 1.723306 | 37 | discharge | 43 | 2009
3.466436 | -4.024551 | 52.22695 | 4.001 | 1.591 | 535.688 | 1.723306 | 37 | discharge | 43 | 2009
3.462405 | -4.024231 | 52.30336 | 4.001 | 1.589 | 545.797 | 1.723306 | 37 | discharge | 43 | 2009
3.458067 | -4.024848 | 52.39432 | 4.001 | 1.585 | 555.844 | 1.723306 | 37 | discharge | 43 | 2009
3.454093 | -4.025083 | 52.51937 | 4.001 | 1.581 | 565.969 | 1.723306 | 37 | discharge | 43 | 2009
3.450065 | -4.023807 | 52.58579 | 4.001 | 1.577 | 576.063 | 1.723306 | 37 | discharge | 43 | 2009
3.446019 | -4.0256 | 52.71308 | 4.001 | 1.573 | 586.188 | 1.723306 | 37 | discharge | 43 | 2009
3.442109 | -4.024474 | 52.76959 | 4.001 | 1.57 | 596.266 | 1.723306 | 37 | discharge | 43 | 2009
3.438442 | -4.02504 | 52.87545 | 4.001 | 1.566 | 606.36 | 1.723306 | 37 | discharge | 43 | 2009
3.434611 | -4.023823 | 52.99182 | 4.001 | 1.563 | 616.438 | 1.723306 | 37 | discharge | 43 | 2009
3.430967 | -4.024051 | 53.01219 | 4.001 | 1.559 | 626.625 | 1.723306 | 37 | discharge | 43 | 2009
3.427327 | -4.025714 | 53.13626 | 4.001 | 1.555 | 636.703 | 1.723306 | 37 | discharge | 43 | 2009
3.42393 | -4.024469 | 53.23479 | 4.001 | 1.552 | 646.797 | 1.723306 | 37 | discharge | 43 | 2009
3.420398 | -4.0247 | 53.3402 | 4.001 | 1.549 | 656.891 | 1.723306 | 37 | discharge | 43 | 2009
3.417197 | -4.023967 | 53.41929 | 4.001 | 1.545 | 666.953 | 1.723306 | 37 | discharge | 43 | 2009
3.413923 | -4.022965 | 53.51447 | 4.001 | 1.543 | 677.016 | 1.723306 | 37 | discharge | 43 | 2009
3.41069 | -4.024753 | 53.56194 | 4.001 | 1.539 | 687.188 | 1.723306 | 37 | discharge | 43 | 2009
3.407552 | -4.023345 | 53.65806 | 4.001 | 1.536 | 697.344 | 1.723306 | 37 | discharge | 43 | 2009
3.404806 | -4.024152 | 53.74639 | 4.001 | 1.533 | 707.438 | 1.723306 | 37 | discharge | 43 | 2009
3.401646 | -4.024571 | 53.82407 | 4.001 | 1.531 | 717.578 | 1.723306 | 37 | discharge | 43 | 2009
3.398766 | -4.023759 | 53.92454 | 4.001 | 1.527 | 727.672 | 1.723306 | 37 | discharge | 43 | 2009
3.396038 | -4.023909 | 54.00195 | 4.001 | 1.524 | 737.782 | 1.723306 | 37 | discharge | 43 | 2009
3.393341 | -4.02588 | 54.09143 | 4.001 | 1.522 | 747.875 | 1.723306 | 37 | discharge | 43 | 2009
3.390741 | -4.0251 | 54.17097 | 4.001 | 1.519 | 757.969 | 1.723306 | 37 | discharge | 43 | 2009
3.388093 | -4.024507 | 54.26399 | 4.001 | 1.517 | 768.016 | 1.723306 | 37 | discharge | 43 | 2009
3.385583 | -4.02651 | 54.34314 | 4.001 | 1.514 | 778.141 | 1.723306 | 37 | discharge | 43 | 2009
3.383388 | -4.026099 | 54.35202 | 4.001 | 1.512 | 788.25 | 1.723306 | 37 | discharge | 43 | 2009
3.3806 | -4.026588 | 54.50457 | 4.001 | 1.509 | 798.375 | 1.723306 | 37 | discharge | 43 | 2009
3.378602 | -4.02564 | 54.52153 | 4.001 | 1.507 | 808.438 | 1.723306 | 37 | discharge | 43 | 2009
3.376089 | -4.026791 | 54.62751 | 4.001 | 1.505 | 818.547 | 1.723306 | 37 | discharge | 43 | 2009
3.373901 | -4.025503 | 54.66895 | 4.001 | 1.502 | 828.625 | 1.723306 | 37 | discharge | 43 | 2009
3.371609 | -4.02464 | 54.77248 | 4.001 | 1.5 | 838.735 | 1.723306 | 37 | discharge | 43 | 2009
3.369271 | -4.024313 | 54.84722 | 4.001 | 1.498 | 848.86 | 1.723306 | 37 | discharge | 43 | 2009
3.367244 | -4.024481 | 54.923 | 4.001 | 1.496 | 858.953 | 1.723306 | 37 | discharge | 43 | 2009
3.364886 | -4.025788 | 54.9901 | 4.001 | 1.493 | 869.094 | 1.723306 | 37 | discharge | 43 | 2009
3.3625 | -4.025206 | 55.05622 | 4.001 | 1.491 | 879.188 | 1.723306 | 37 | discharge | 43 | 2009
3.360486 | -4.025129 | 55.14013 | 4.001 | 1.489 | 889.297 | 1.723306 | 37 | discharge | 43 | 2009
3.358311 | -4.023605 | 55.22196 | 4.001 | 1.487 | 899.344 | 1.723306 | 37 | discharge | 43 | 2009
3.355897 | -4.025008 | 55.37944 | 4.001 | 1.485 | 909.485 | 1.723306 | 37 | discharge | 43 | 2009
3.353773 | -4.024303 | 55.40787 | 4.001 | 1.483 | 919.578 | 1.723306 | 37 | discharge | 43 | 2009
3.35148 | -4.026365 | 55.55613 | 4.001 | 1.481 | 929.703 | 1.723306 | 37 | discharge | 43 | 2009
3.349336 | -4.025683 | 55.58752 | 4.001 | 1.479 | 939.813 | 1.723306 | 37 | discharge | 43 | 2009
3.346923 | -4.023419 | 55.67025 | 4.001 | 1.477 | 949.875 | 1.723306 | 37 | discharge | 43 | 2009
3.34487 | -4.024094 | 55.67132 | 4.001 | 1.475 | 959.985 | 1.723306 | 37 | discharge | 43 | 2009
3.342493 | -4.0257 | 55.76066 | 4.001 | 1.472 | 970.094 | 1.723306 | 37 | discharge | 43 | 2009
3.340218 | -4.025792 | 55.82674 | 4.001 | 1.47 | 980.203 | 1.723306 | 37 | discharge | 43 | 2009
3.337934 | -4.026286 | 55.89753 | 4.001 | 1.467 | 990.297 | 1.723306 | 37 | discharge | 43 | 2009
3.335513 | -4.026328 | 55.9378 | 4.001 | 1.465 | 1000.422 | 1.723306 | 37 | discharge | 43 | 2009
3.333307 | -4.0257 | 56.02736 | 4.001 | 1.463 | 1010.485 | 1.723306 | 37 | discharge | 43 | 2009
3.330828 | -4.024656 | 56.11406 | 4.001 | 1.461 | 1020.578 | 1.723306 | 37 | discharge | 43 | 2009
3.328422 | -4.024181 | 56.19895 | 4.001 | 1.458 | 1030.688 | 1.723306 | 37 | discharge | 43 | 2009
3.325958 | -4.025066 | 56.27219 | 4.001 | 1.455 | 1040.813 | 1.723306 | 37 | discharge | 43 | 2009
3.323671 | -4.024878 | 56.25057 | 4.001 | 1.453 | 1050.907 | 1.723306 | 37 | discharge | 43 | 2009
3.321058 | -4.024285 | 56.35962 | 4.001 | 1.451 | 1061.016 | 1.723306 | 37 | discharge | 43 | 2009
3.318296 | -4.023656 | 56.46718 | 4.001 | 1.448 | 1071.125 | 1.723306 | 37 | discharge | 43 | 2009
3.315836 | -4.025673 | 56.52564 | 4.001 | 1.445 | 1081.235 | 1.723306 | 37 | discharge | 43 | 2009
3.31325 | -4.025018 | 56.54267 | 4.001 | 1.443 | 1091.391 | 1.723306 | 37 | discharge | 43 | 2009
3.310546 | -4.024017 | 56.61764 | 4.001 | 1.441 | 1101.438 | 1.723306 | 37 | discharge | 43 | 2009
3.307693 | -4.02456 | 56.70684 | 4.001 | 1.437 | 1111.563 | 1.723306 | 37 | discharge | 43 | 2009
3.305088 | -4.025303 | 56.70881 | 4.001 | 1.435 | 1121.688 | 1.723306 | 37 | discharge | 43 | 2009
3.302224 | -4.024504 | 56.80792 | 4.001 | 1.433 | 1131.75 | 1.723306 | 37 | discharge | 43 | 2009
3.299563 | -4.024917 | 56.91022 | 4.001 | 1.429 | 1141.86 | 1.723306 | 37 | discharge | 43 | 2009
3.296645 | -4.024895 | 56.9567 | 4.001 | 1.427 | 1151.969 | 1.723306 | 37 | discharge | 43 | 2009
3.293483 | -4.024013 | 57.08548 | 4.001 | 1.424 | 1162.063 | 1.723306 | 37 | discharge | 43 | 2009
3.290601 | -4.025377 | 57.12269 | 4.001 | 1.421 | 1172.172 | 1.723306 | 37 | discharge | 43 | 2009
3.28733 | -4.02506 | 57.18136 | 4.001 | 1.418 | 1182.235 | 1.723306 | 37 | discharge | 43 | 2009
3.284262 | -4.023419 | 57.28718 | 4.001 | 1.415 | 1192.391 | 1.723306 | 37 | discharge | 43 | 2009
3.280976 | -4.026073 | 57.3362 | 4.001 | 1.412 | 1202.516 | 1.723306 | 37 | discharge | 43 | 2009
3.277653 | -4.024563 | 57.50294 | 4.001 | 1.409 | 1212.594 | 1.723306 | 37 | discharge | 43 | 2009
3.274049 | -4.02423 | 57.51043 | 4.001 | 1.405 | 1222.657 | 1.723306 | 37 | discharge | 43 | 2009
3.270837 | -4.024706 | 57.57449 | 4.001 | 1.402 | 1232.75 | 1.723306 | 37 | discharge | 43 | 2009
3.267217 | -4.023628 | 57.67178 | 4.001 | 1.398 | 1242.844 | 1.723306 | 37 | discharge | 43 | 2009
3.263287 | -4.025982 | 57.76041 | 4.001 | 1.394 | 1252.938 | 1.723306 | 37 | discharge | 43 | 2009
3.259396 | -4.024976 | 57.7499 | 4.001 | 1.391 | 1263.11 | 1.723306 | 37 | discharge | 43 | 2009
3.255519 | -4.023689 | 57.85824 | 4.001 | 1.387 | 1273.188 | 1.723306 | 37 | discharge | 43 | 2009
3.251341 | -4.025285 | 57.90624 | 4.001 | 1.383 | 1283.313 | 1.723306 | 37 | discharge | 43 | 2009
3.247029 | -4.025944 | 58.04975 | 4.001 | 1.379 | 1293.438 | 1.723306 | 37 | discharge | 43 | 2009
3.242627 | -4.024498 | 58.13154 | 4.001 | 1.374 | 1303.516 | 1.723306 | 37 | discharge | 43 | 2009
3.237691 | -4.025633 | 58.17095 | 4.001 | 1.369 | 1313.625 | 1.723306 | 37 | discharge | 43 | 2009
3.232597 | -4.026401 | 58.24078 | 4.001 | 1.364 | 1323.703 | 1.723306 | 37 | discharge | 43 | 2009
3.227108 | -4.025702 | 58.39582 | 4.001 | 1.359 | 1333.782 | 1.723306 | 37 | discharge | 43 | 2009
3.221325 | -4.02442 | 58.57226 | 4.001 | 1.354 | 1343.907 | 1.723306 | 37 | discharge | 43 | 2009
3.215413 | -4.027163 | 58.63951 | 4.001 | 1.347 | 1353.985 | 1.723306 | 37 | discharge | 43 | 2009
3.208622 | -4.02532 | 58.72517 | 4.001 | 1.341 | 1364.125 | 1.723306 | 37 | discharge | 43 | 2009
3.201378 | -4.023573 | 58.77106 | 4.001 | 1.333 | 1374.219 | 1.723306 | 37 | discharge | 43 | 2009
3.193516 | -4.022595 | 58.86454 | 4.001 | 1.326 | 1384.313 | 1.723306 | 37 | discharge | 43 | 2009
3.1848 | -4.024595 | 59.02108 | 4.001 | 1.318 | 1394.407 | 1.723306 | 37 | discharge | 43 | 2009
3.175202 | -4.025209 | 59.06091 | 4.001 | 1.309 | 1404.516 | 1.723306 | 37 | discharge | 43 | 2009
3.164387 | -4.024944 | 59.16782 | 4.001 | 1.298 | 1414.61 | 1.723306 | 37 | discharge | 43 | 2009
3.152248 | -4.02478 | 59.30668 | 4.001 | 1.286 | 1424.688 | 1.723306 | 37 | discharge | 43 | 2009
3.138774 | -4.02374 | 59.39824 | 4.001 | 1.274 | 1434.75 | 1.723306 | 37 | discharge | 43 | 2009
3.122869 | -4.025561 | 59.60792 | 4.001 | 1.258 | 1444.938 | 1.723306 | 37 | discharge | 43 | 2009
3.104735 | -4.023765 | 59.59459 | 4.001 | 1.242 | 1455.094 | 1.723306 | 37 | discharge | 43 | 2009
3.084228 | -4.024524 | 59.73636 | 4.001 | 1.223 | 1465.203 | 1.723306 | 37 | discharge | 43 | 2009
3.060163 | -4.026412 | 59.82155 | 4.001 | 1.2 | 1475.344 | 1.723306 | 37 | discharge | 43 | 2009
3.032284 | -4.024768 | 60.09282 | 4.001 | 1.174 | 1485.407 | 1.723306 | 37 | discharge | 43 | 2009
3.00014 | -4.026322 | 60.18371 | 4.001 | 1.144 | 1495.5 | 1.723306 | 37 | discharge | 43 | 2009
2.962039 | -4.023736 | 60.3217 | 4.001 | 1.109 | 1505.625 | 1.723306 | 37 | discharge | 43 | 2009
2.916648 | -4.025526 | 60.53349 | 4.001 | 1.067 | 1515.797 | 1.723306 | 37 | discharge | 43 | 2009
2.86291 | -4.023851 | 60.69988 | 4.001 | 1.018 | 1525.891 | 1.723306 | 37 | discharge | 43 | 2009
2.796394 | -4.026103 | 60.86288 | 4.001 | 0.956 | 1536.032 | 1.723306 | 37 | discharge | 43 | 2009
2.711486 | -4.024169 | 61.00264 | 4.001 | 0.88 | 1546.094 | 1.723306 | 37 | discharge | 43 | 2009
2.600192 | -4.022465 | 61.35284 | 4.001 | 0.779 | 1556.25 | 1.723306 | 37 | discharge | 43 | 2009
2.454859 | -4.021498 | 61.53587 | 4.001 | 0.651 | 1566.36 | 1.723306 | 37 | discharge | 43 | 2009
2.266716 | -4.023377 | 61.915 | 4.001 | 0.481 | 1576.453 | 1.723306 | 37 | discharge | 43 | 2009
2.056846 | -4.018784 | 62.35619 | 4.001 | 0.276 | 1586.563 | 1.723306 | 37 | discharge | 43 | 2009
2.94631 | -0.003626382 | 62.47199 | 0.0004 | 0.001 | 1596.828 | 1.723306 | 37 | discharge | 43 | 2009
3.09712 | -0.004597895 | 62.45128 | 0.0006 | 0.001 | 1607.141 | 1.723306 | 37 | discharge | 43 | 2009
3.183076 | -0.003956338 | 62.42582 | 0.0006 | 0.001 | 1617.547 | 1.723306 | 37 | discharge | 43 | 2009
3.236609 | -0.003009916 | 62.11398 | 0.0006 | 0.001 | 1628.047 | 1.723306 | 37 | discharge | 43 | 2009
3.274074 | -0.00249037 | 61.73038 | 0.0006 | 0.001 | 1638.422 | 1.723306 | 37 | discharge | 43 | 2009
4.190282 | -0.001750634 | 44.60491 | 0.0006 | 0 | 0 | 1.709207 | 39 | discharge | 43 | 2009
4.19015 | -0.0004381795 | 44.60801 | 0.0006 | 4.206 | 9.328 | 1.709207 | 39 | discharge | 43 | 2009
3.862523 | -4.024831 | 44.64835 | 4.001 | 1.952 | 20.25 | 1.709207 | 39 | discharge | 43 | 2009
3.837063 | -4.024391 | 44.78127 | 4.001 | 1.947 | 30.406 | 1.709207 | 39 | discharge | 43 | 2009
3.816942 | -4.02344 | 44.93787 | 4.001 | 1.932 | 40.578 | 1.709207 | 39 | discharge | 43 | 2009
3.799778 | -4.024263 | 45.13392 | 4.001 | 1.916 | 50.719 | 1.709207 | 39 | discharge | 43 | 2009
3.784333 | -4.024722 | 45.35947 | 4.001 | 1.901 | 60.828 | 1.709207 | 39 | discharge | 43 | 2009
3.770244 | -4.024066 | 45.56268 | 4.001 | 1.888 | 70.985 | 1.709207 | 39 | discharge | 43 | 2009
3.757185 | -4.026444 | 45.78805 | 4.001 | 1.875 | 81.125 | 1.709207 | 39 | discharge | 43 | 2009
3.745542 | -4.024349 | 45.99938 | 4.001 | 1.862 | 91.313 | 1.709207 | 39 | discharge | 43 | 2009
3.734433 | -4.025071 | 46.21821 | 4.001 | 1.852 | 101.61 | 1.709207 | 39 | discharge | 43 | 2009
3.723973 | -4.025734 | 46.42045 | 4.001 | 1.844 | 111.781 | 1.709207 | 39 | discharge | 43 | 2009
3.714463 | -4.024924 | 46.59467 | 4.001 | 1.833 | 121.969 | 1.709207 | 39 | discharge | 43 | 2009
3.705473 | -4.023988 | 46.81728 | 4.001 | 1.826 | 132.141 | 1.709207 | 39 | discharge | 43 | 2009
3.696666 | -4.026648 | 47.04509 | 4.001 | 1.818 | 142.328 | 1.709207 | 39 | discharge | 43 | 2009
3.688451 | -4.024365 | 47.23239 | 4.001 | 1.81 | 152.5 | 1.709207 | 39 | discharge | 43 | 2009
3.679794 | -4.028208 | 47.41998 | 4.001 | 1.802 | 162.719 | 1.709207 | 39 | discharge | 43 | 2009
3.67136 | -4.022802 | 47.65468 | 4.001 | 1.794 | 172.86 | 1.709207 | 39 | discharge | 43 | 2009
3.663389 | -4.023276 | 47.86353 | 4.001 | 1.787 | 182.985 | 1.709207 | 39 | discharge | 43 | 2009
3.655392 | -4.02064 | 48.02946 | 4 | 1.779 | 193.11 | 1.709207 | 39 | discharge | 43 | 2009
3.648097 | -4.023931 | 48.24201 | 4.001 | 1.772 | 203.25 | 1.709207 | 39 | discharge | 43 | 2009
3.640785 | -4.025617 | 48.45676 | 4.001 | 1.765 | 213.469 | 1.709207 | 39 | discharge | 43 | 2009
3.63425 | -4.025801 | 48.61427 | 4.001 | 1.758 | 223.625 | 1.709207 | 39 | discharge | 43 | 2009
3.627465 | -4.022975 | 48.77155 | 4.001 | 1.752 | 233.86 | 1.709207 | 39 | discharge | 43 | 2009
3.621352 | -4.027059 | 48.9281 | 4.001 | 1.746 | 244.016 | 1.709207 | 39 | discharge | 43 | 2009
3.614952 | -4.025753 | 49.08678 | 4 | 1.74 | 254.141 | 1.709207 | 39 | discharge | 43 | 2009
3.608845 | -4.023385 | 49.21632 | 4.001 | 1.734 | 264.313 | 1.709207 | 39 | discharge | 43 | 2009
3.602466 | -4.026175 | 49.37052 | 4.001 | 1.728 | 274.469 | 1.709207 | 39 | discharge | 43 | 2009
3.596469 | -4.026145 | 49.53057 | 4 | 1.722 | 284.625 | 1.709207 | 39 | discharge | 43 | 2009
3.590661 | -4.024939 | 49.64961 | 4.001 | 1.716 | 294.781 | 1.709207 | 39 | discharge | 43 | 2009
3.584826 | -4.024757 | 49.76967 | 4 | 1.711 | 304.938 | 1.709207 | 39 | discharge | 43 | 2009
3.579082 | -4.024175 | 49.88787 | 4 | 1.705 | 315.11 | 1.709207 | 39 | discharge | 43 | 2009
3.573156 | -4.025512 | 50.02723 | 4.001 | 1.7 | 325.328 | 1.709207 | 39 | discharge | 43 | 2009
3.567614 | -4.025163 | 50.13581 | 4.001 | 1.694 | 335.469 | 1.709207 | 39 | discharge | 43 | 2009
3.562161 | -4.024459 | 50.26464 | 4.001 | 1.688 | 345.578 | 1.709207 | 39 | discharge | 43 | 2009
3.556581 | -4.02438 | 50.39834 | 4.001 | 1.683 | 355.703 | 1.709207 | 39 | discharge | 43 | 2009
3.551154 | -4.023869 | 50.4727 | 4.001 | 1.678 | 365.86 | 1.709207 | 39 | discharge | 43 | 2009
3.545856 | -4.02328 | 50.62301 | 4.001 | 1.672 | 375.969 | 1.709207 | 39 | discharge | 43 | 2009
3.540516 | -4.024796 | 50.70603 | 4.001 | 1.667 | 386.11 | 1.709207 | 39 | discharge | 43 | 2009
3.534941 | -4.026978 | 50.85781 | 4.001 | 1.662 | 396.25 | 1.709207 | 39 | discharge | 43 | 2009
3.529985 | -4.02664 | 50.9276 | 4.001 | 1.657 | 406.36 | 1.709207 | 39 | discharge | 43 | 2009
3.524807 | -4.021412 | 51.06551 | 4.001 | 1.652 | 416.485 | 1.709207 | 39 | discharge | 43 | 2009
3.519804 | -4.023417 | 51.18276 | 4.001 | 1.647 | 426.625 | 1.709207 | 39 | discharge | 43 | 2009
3.514865 | -4.023942 | 51.27696 | 4.001 | 1.643 | 436.781 | 1.709207 | 39 | discharge | 43 | 2009
3.509719 | -4.025367 | 51.36863 | 4.001 | 1.638 | 446.922 | 1.709207 | 39 | discharge | 43 | 2009
3.504945 | -4.024482 | 51.51882 | 4.001 | 1.633 | 457.047 | 1.709207 | 39 | discharge | 43 | 2009
3.500215 | -4.025428 | 51.59763 | 4.001 | 1.628 | 467.172 | 1.709207 | 39 | discharge | 43 | 2009
3.495162 | -4.026892 | 51.70288 | 4.001 | 1.623 | 477.344 | 1.709207 | 39 | discharge | 43 | 2009
3.49077 | -4.024611 | 51.76628 | 4.001 | 1.619 | 487.547 | 1.709207 | 39 | discharge | 43 | 2009
3.486002 | -4.026637 | 51.90089 | 4.001 | 1.614 | 497.703 | 1.709207 | 39 | discharge | 43 | 2009
3.481426 | -4.024813 | 52.0128 | 4.001 | 1.609 | 507.922 | 1.709207 | 39 | discharge | 43 | 2009
3.476997 | -4.024412 | 52.09802 | 4.001 | 1.605 | 518.031 | 1.709207 | 39 | discharge | 43 | 2009
3.472782 | -4.024347 | 52.20267 | 4.001 | 1.6 | 528.172 | 1.709207 | 39 | discharge | 43 | 2009
3.468375 | -4.025484 | 52.28329 | 4.001 | 1.595 | 538.344 | 1.709207 | 39 | discharge | 43 | 2009
3.463861 | -4.027603 | 52.37651 | 4.001 | 1.591 | 548.516 | 1.709207 | 39 | discharge | 43 | 2009
3.459976 | -4.022878 | 52.47072 | 4.001 | 1.587 | 558.641 | 1.709207 | 39 | discharge | 43 | 2009
3.455814 | -4.024869 | 52.58304 | 4.001 | 1.583 | 568.781 | 1.709207 | 39 | discharge | 43 | 2009
3.451823 | -4.024315 | 52.70267 | 4.001 | 1.579 | 578.938 | 1.709207 | 39 | discharge | 43 | 2009
3.447651 | -4.024807 | 52.79922 | 4.001 | 1.575 | 589.11 | 1.709207 | 39 | discharge | 43 | 2009
3.44398 | -4.024744 | 52.88739 | 4.001 | 1.571 | 599.219 | 1.709207 | 39 | discharge | 43 | 2009
3.440079 | -4.024479 | 53.00939 | 4.001 | 1.567 | 609.406 | 1.709207 | 39 | discharge | 43 | 2009
3.436355 | -4.023704 | 53.1159 | 4.001 | 1.564 | 619.563 | 1.709207 | 39 | discharge | 43 | 2009
3.43254 | -4.024741 | 53.1759 | 4.001 | 1.56 | 629.719 | 1.709207 | 39 | discharge | 43 | 2009
3.428966 | -4.025573 | 53.27554 | 4.001 | 1.557 | 639.828 | 1.709207 | 39 | discharge | 43 | 2009
3.425493 | -4.02382 | 53.40499 | 4.001 | 1.553 | 649.985 | 1.709207 | 39 | discharge | 43 | 2009
3.422047 | -4.025469 | 53.45931 | 4.001 | 1.549 | 660.188 | 1.709207 | 39 | discharge | 43 | 2009
3.418634 | -4.024099 | 53.51343 | 4.001 | 1.547 | 670.313 | 1.709207 | 39 | discharge | 43 | 2009
3.41541 | -4.025922 | 53.59056 | 4.001 | 1.543 | 680.422 | 1.709207 | 39 | discharge | 43 | 2009
3.412169 | -4.025496 | 53.71888 | 4.001 | 1.54 | 690.61 | 1.709207 | 39 | discharge | 43 | 2009
3.409223 | -4.025914 | 53.79168 | 4.001 | 1.537 | 700.797 | 1.709207 | 39 | discharge | 43 | 2009
3.406408 | -4.023428 | 53.85189 | 4.001 | 1.533 | 710.922 | 1.709207 | 39 | discharge | 43 | 2009
3.40331 | -4.024967 | 53.96903 | 4.001 | 1.531 | 721.11 | 1.709207 | 39 | discharge | 43 | 2009
3.400473 | -4.025365 | 54.01677 | 4.001 | 1.528 | 731.328 | 1.709207 | 39 | discharge | 43 | 2009
3.397883 | -4.024724 | 54.07964 | 4.001 | 1.525 | 741.485 | 1.709207 | 39 | discharge | 43 | 2009
3.395167 | -4.022584 | 54.25763 | 4.001 | 1.523 | 751.703 | 1.709207 | 39 | discharge | 43 | 2009
3.392734 | -4.02449 | 54.25243 | 4.001 | 1.52 | 761.922 | 1.709207 | 39 | discharge | 43 | 2009
3.389958 | -4.025116 | 54.3972 | 4.001 | 1.517 | 772.047 | 1.709207 | 39 | discharge | 43 | 2009
3.387323 | -4.026101 | 54.52077 | 4.001 | 1.515 | 782.188 | 1.709207 | 39 | discharge | 43 | 2009
3.384989 | -4.02582 | 54.56577 | 4.001 | 1.513 | 792.313 | 1.709207 | 39 | discharge | 43 | 2009
3.382762 | -4.02456 | 54.64622 | 4.001 | 1.511 | 802.469 | 1.709207 | 39 | discharge | 43 | 2009
3.380313 | -4.027804 | 54.7514 | 4.001 | 1.508 | 812.656 | 1.709207 | 39 | discharge | 43 | 2009
3.377925 | -4.023849 | 54.82016 | 4.001 | 1.506 | 822.828 | 1.709207 | 39 | discharge | 43 | 2009
3.375547 | -4.024561 | 54.83141 | 4.001 | 1.503 | 832.938 | 1.709207 | 39 | discharge | 43 | 2009
3.373473 | -4.023953 | 54.8803 | 4.001 | 1.501 | 843.078 | 1.709207 | 39 | discharge | 43 | 2009
3.371168 | -4.024337 | 55.03062 | 4.001 | 1.499 | 853.266 | 1.709207 | 39 | discharge | 43 | 2009
3.368996 | -4.02341 | 55.0825 | 4.001 | 1.496 | 863.391 | 1.709207 | 39 | discharge | 43 | 2009
3.366621 | -4.026413 | 55.06561 | 4.001 | 1.494 | 873.485 | 1.709207 | 39 | discharge | 43 | 2009
3.364298 | -4.02527 | 55.15813 | 4.001 | 1.492 | 883.563 | 1.709207 | 39 | discharge | 43 | 2009
3.36226 | -4.023473 | 55.21827 | 4.001 | 1.491 | 893.688 | 1.709207 | 39 | discharge | 43 | 2009
3.359993 | -4.024237 | 55.33453 | 4.001 | 1.489 | 903.813 | 1.709207 | 39 | discharge | 43 | 2009
3.357534 | -4.025075 | 55.45002 | 4.001 | 1.486 | 913.922 | 1.709207 | 39 | discharge | 43 | 2009
3.355175 | -4.023727 | 55.49079 | 4.001 | 1.484 | 924.031 | 1.709207 | 39 | discharge | 43 | 2009
3.35288 | -4.024698 | 55.48742 | 4.001 | 1.481 | 934.141 | 1.709207 | 39 | discharge | 43 | 2009
3.350602 | -4.025011 | 55.67113 | 4.001 | 1.479 | 944.36 | 1.709207 | 39 | discharge | 43 | 2009
3.348422 | -4.02502 | 55.71801 | 4.001 | 1.476 | 954.485 | 1.709207 | 39 | discharge | 43 | 2009
3.345959 | -4.024627 | 55.83159 | 4.001 | 1.474 | 964.61 | 1.709207 | 39 | discharge | 43 | 2009
3.343764 | -4.02532 | 55.8758 | 4.001 | 1.471 | 974.766 | 1.709207 | 39 | discharge | 43 | 2009
3.341186 | -4.025751 | 56.07427 | 4.001 | 1.469 | 984.953 | 1.709207 | 39 | discharge | 43 | 2009
3.338865 | -4.025564 | 56.06216 | 4.001 | 1.467 | 995.11 | 1.709207 | 39 | discharge | 43 | 2009
3.33649 | -4.022264 | 56.09537 | 4.001 | 1.465 | 1005.203 | 1.709207 | 39 | discharge | 43 | 2009
3.333875 | -4.025437 | 56.12416 | 4.001 | 1.462 | 1015.391 | 1.709207 | 39 | discharge | 43 | 2009
3.331463 | -4.023689 | 56.20424 | 4.001 | 1.46 | 1025.531 | 1.709207 | 39 | discharge | 43 | 2009
3.328871 | -4.024459 | 56.26188 | 4.001 | 1.457 | 1035.672 | 1.709207 | 39 | discharge | 43 | 2009
3.326316 | -4.025538 | 56.33625 | 4.001 | 1.455 | 1045.844 | 1.709207 | 39 | discharge | 43 | 2009
3.323815 | -4.025866 | 56.4258 | 4.001 | 1.452 | 1055.953 | 1.709207 | 39 | discharge | 43 | 2009
3.321065 | -4.026687 | 56.53916 | 4.001 | 1.45 | 1066.172 | 1.709207 | 39 | discharge | 43 | 2009
3.318435 | -4.023081 | 56.52899 | 4.001 | 1.447 | 1076.422 | 1.709207 | 39 | discharge | 43 | 2009
3.315853 | -4.024802 | 56.6204 | 4.001 | 1.444 | 1086.547 | 1.709207 | 39 | discharge | 43 | 2009
3.312901 | -4.025844 | 56.74383 | 4.001 | 1.441 | 1096.672 | 1.709207 | 39 | discharge | 43 | 2009
3.310176 | -4.024647 | 56.73854 | 4.001 | 1.439 | 1106.813 | 1.709207 | 39 | discharge | 43 | 2009
3.30715 | -4.023444 | 56.78616 | 4.001 | 1.435 | 1116.953 | 1.709207 | 39 | discharge | 43 | 2009
3.304343 | -4.023027 | 56.83247 | 4.001 | 1.433 | 1127.125 | 1.709207 | 39 | discharge | 43 | 2009
3.301212 | -4.024314 | 56.94275 | 4.001 | 1.43 | 1137.25 | 1.709207 | 39 | discharge | 43 | 2009
3.297963 | -4.025161 | 57.13116 | 4.001 | 1.427 | 1147.438 | 1.709207 | 39 | discharge | 43 | 2009
3.295137 | -4.025704 | 57.13972 | 4.001 | 1.423 | 1157.547 | 1.709207 | 39 | discharge | 43 | 2009
3.292065 | -4.024358 | 57.11515 | 4.001 | 1.42 | 1167.641 | 1.709207 | 39 | discharge | 43 | 2009
3.28866 | -4.024717 | 57.18658 | 4.001 | 1.417 | 1177.844 | 1.709207 | 39 | discharge | 43 | 2009
3.285295 | -4.024836 | 57.31111 | 4.001 | 1.413 | 1188.047 | 1.709207 | 39 | discharge | 43 | 2009
3.281996 | -4.025722 | 57.3469 | 4.001 | 1.41 | 1198.219 | 1.709207 | 39 | discharge | 43 | 2009
3.278547 | -4.024632 | 57.40876 | 4.001 | 1.407 | 1208.36 | 1.709207 | 39 | discharge | 43 | 2009
3.274768 | -4.024119 | 57.42602 | 4.001 | 1.403 | 1218.485 | 1.709207 | 39 | discharge | 43 | 2009
3.270839 | -4.025396 | 57.56895 | 4.001 | 1.4 | 1228.578 | 1.709207 | 39 | discharge | 43 | 2009
3.267398 | -4.025233 | 57.65768 | 4.001 | 1.396 | 1238.75 | 1.709207 | 39 | discharge | 43 | 2009
3.263784 | -4.025466 | 57.75881 | 4.001 | 1.392 | 1248.844 | 1.709207 | 39 | discharge | 43 | 2009
3.259643 | -4.024304 | 57.8572 | 4.001 | 1.389 | 1259.047 | 1.709207 | 39 | discharge | 43 | 2009
3.255344 | -4.02381 | 57.92944 | 4.001 | 1.385 | 1269.219 | 1.709207 | 39 | discharge | 43 | 2009
3.251001 | -4.025455 | 57.97301 | 4.001 | 1.381 | 1279.422 | 1.709207 | 39 | discharge | 43 | 2009
3.246435 | -4.02484 | 58.12903 | 4.001 | 1.375 | 1289.61 | 1.709207 | 39 | discharge | 43 | 2009
3.241746 | -4.024773 | 58.13935 | 4.001 | 1.371 | 1299.781 | 1.709207 | 39 | discharge | 43 | 2009
3.23694 | -4.025801 | 58.12956 | 4.001 | 1.367 | 1309.922 | 1.709207 | 39 | discharge | 43 | 2009
3.231846 | -4.023818 | 58.34307 | 4.001 | 1.361 | 1320.047 | 1.709207 | 39 | discharge | 43 | 2009
3.226397 | -4.024716 | 58.44463 | 4.001 | 1.356 | 1330.188 | 1.709207 | 39 | discharge | 43 | 2009
3.220559 | -4.024676 | 58.46005 | 4.001 | 1.351 | 1340.297 | 1.709207 | 39 | discharge | 43 | 2009
3.214414 | -4.025783 | 58.55112 | 4.001 | 1.344 | 1350.469 | 1.709207 | 39 | discharge | 43 | 2009
3.207808 | -4.02571 | 58.65108 | 4.001 | 1.337 | 1360.625 | 1.709207 | 39 | discharge | 43 | 2009
3.200171 | -4.024697 | 58.75864 | 4.001 | 1.331 | 1370.781 | 1.709207 | 39 | discharge | 43 | 2009
3.192129 | -4.025662 | 58.69994 | 4.001 | 1.322 | 1380.985 | 1.709207 | 39 | discharge | 43 | 2009
3.182828 | -4.025914 | 58.92923 | 4.001 | 1.314 | 1391.078 | 1.709207 | 39 | discharge | 43 | 2009
3.172701 | -4.02453 | 59.05013 | 4.001 | 1.304 | 1401.235 | 1.709207 | 39 | discharge | 43 | 2009
3.161288 | -4.02624 | 59.15453 | 4.001 | 1.293 | 1411.36 | 1.709207 | 39 | discharge | 43 | 2009
3.14837 | -4.023386 | 59.24698 | 4.001 | 1.281 | 1421.453 | 1.709207 | 39 | discharge | 43 | 2009
3.132963 | -4.025371 | 59.39638 | 4.001 | 1.267 | 1431.703 | 1.709207 | 39 | discharge | 43 | 2009
3.115631 | -4.025968 | 59.53762 | 4.001 | 1.25 | 1441.828 | 1.709207 | 39 | discharge | 43 | 2009
3.095433 | -4.024109 | 59.59104 | 4.001 | 1.232 | 1452.016 | 1.709207 | 39 | discharge | 43 | 2009
3.072291 | -4.023664 | 59.71559 | 4.001 | 1.21 | 1462.203 | 1.709207 | 39 | discharge | 43 | 2009
3.044511 | -4.024033 | 59.88395 | 4.001 | 1.182 | 1472.406 | 1.709207 | 39 | discharge | 43 | 2009
3.012349 | -4.024558 | 60.0108 | 4.001 | 1.153 | 1482.61 | 1.709207 | 39 | discharge | 43 | 2009
2.97427 | -4.0261 | 60.13042 | 4.001 | 1.118 | 1492.75 | 1.709207 | 39 | discharge | 43 | 2009
2.929702 | -4.024849 | 60.36364 | 4.001 | 1.077 | 1502.891 | 1.709207 | 39 | discharge | 43 | 2009
2.875118 | -4.023467 | 60.56603 | 4.001 | 1.026 | 1513.094 | 1.709207 | 39 | discharge | 43 | 2009
2.808817 | -4.024778 | 60.74589 | 4.001 | 0.967 | 1523.266 | 1.709207 | 39 | discharge | 43 | 2009
2.722567 | -4.024598 | 61.01557 | 4.001 | 0.891 | 1533.453 | 1.709207 | 39 | discharge | 43 | 2009
2.609618 | -4.022742 | 61.16559 | 4.001 | 0.787 | 1543.594 | 1.709207 | 39 | discharge | 43 | 2009
2.455136 | -4.025513 | 61.52024 | 4.001 | 0.655 | 1553.75 | 1.709207 | 39 | discharge | 43 | 2009
2.24084 | -4.024235 | 61.83767 | 4.001 | 0.468 | 1563.906 | 1.709207 | 39 | discharge | 43 | 2009
2.002655 | -4.022052 | 62.11167 | 4.001 | 0.23 | 1574.063 | 1.709207 | 39 | discharge | 43 | 2009
2.973264 | -0.002314485 | 62.67829 | 0.0006 | 0.001 | 1584.328 | 1.709207 | 39 | discharge | 43 | 2009
3.139865 | -0.002505258 | 62.62604 | 0.0006 | 0.001 | 1594.625 | 1.709207 | 39 | discharge | 43 | 2009
3.230053 | -0.003144264 | 62.48002 | 0.0006 | 0.001 | 1604.922 | 1.709207 | 39 | discharge | 43 | 2009
3.287222 | -0.003348629 | 62.12743 | 0.0006 | 0.001 | 1615.172 | 1.709207 | 39 | discharge | 43 | 2009
3.327899 | 0.0008772236 | 61.82353 | 0.0006 | 0.001 | 1625.5 | 1.709207 | 39 | discharge | 43 | 2009
3.35803 | -0.0005912346 | 61.47788 | 0.0006 | 0 | 1635.875 | 1.709207 | 39 | discharge | 43 | 2009
3.381954 | -0.0005953945 | 61.18461 | 0.0006 | 0 | 1646.438 | 1.709207 | 39 | discharge | 43 | 2009
4.189121 | -0.0007721331 | 44.63385 | 0.0006 | 0 | 0 | 1.684002 | 41 | discharge | 43 | 2009
4.189307 | 0.0003336215 | 44.6218 | 0.0006 | 4.205 | 9.359 | 1.684002 | 41 | discharge | 43 | 2009
3.861465 | -4.022844 | 44.66376 | 4.001 | 1.954 | 20.39 | 1.684002 | 41 | discharge | 43 | 2009
3.835614 | -4.027736 | 44.78506 | 4.001 | 1.951 | 30.625 | 1.684002 | 41 | discharge | 43 | 2009
3.815487 | -4.025258 | 44.95181 | 4.001 | 1.934 | 40.828 | 1.684002 | 41 | discharge | 43 | 2009
3.797846 | -4.025959 | 45.16301 | 4.001 | 1.917 | 51.047 | 1.684002 | 41 | discharge | 43 | 2009
3.782266 | -4.026658 | 45.39211 | 4.001 | 1.901 | 61.25 | 1.684002 | 41 | discharge | 43 | 2009
3.768415 | -4.0247 | 45.60028 | 4.001 | 1.887 | 71.406 | 1.684002 | 41 | discharge | 43 | 2009
3.755068 | -4.023907 | 45.82083 | 4.001 | 1.872 | 81.609 | 1.684002 | 41 | discharge | 43 | 2009
3.743218 | -4.022955 | 46.05479 | 4.001 | 1.86 | 91.89 | 1.684002 | 41 | discharge | 43 | 2009
3.73205 | -4.023622 | 46.23104 | 4.001 | 1.85 | 102.14 | 1.684002 | 41 | discharge | 43 | 2009
3.721616 | -4.023805 | 46.46926 | 4.001 | 1.84 | 112.281 | 1.684002 | 41 | discharge | 43 | 2009
3.711849 | -4.022956 | 46.64884 | 4.001 | 1.83 | 122.515 | 1.684002 | 41 | discharge | 43 | 2009
3.703046 | -4.02522 | 46.85772 | 4.001 | 1.818 | 132.734 | 1.684002 | 41 | discharge | 43 | 2009
3.694017 | -4.023219 | 47.0727 | 4.001 | 1.811 | 142.953 | 1.684002 | 41 | discharge | 43 | 2009
3.685296 | -4.023612 | 47.28232 | 4.001 | 1.804 | 153.156 | 1.684002 | 41 | discharge | 43 | 2009
3.676968 | -4.023578 | 47.48717 | 4.001 | 1.796 | 163.344 | 1.684002 | 41 | discharge | 43 | 2009
3.66837 | -4.024413 | 47.71939 | 4.001 | 1.787 | 173.594 | 1.684002 | 41 | discharge | 43 | 2009
3.659971 | -4.024194 | 47.91467 | 4.001 | 1.779 | 183.812 | 1.684002 | 41 | discharge | 43 | 2009
3.6522 | -4.024558 | 48.13579 | 4.001 | 1.772 | 194.031 | 1.684002 | 41 | discharge | 43 | 2009
3.644468 | -4.025271 | 48.32949 | 4.001 | 1.764 | 204.265 | 1.684002 | 41 | discharge | 43 | 2009
3.637296 | -4.025956 | 48.51607 | 4.001 | 1.758 | 214.469 | 1.684002 | 41 | discharge | 43 | 2009
3.630773 | -4.02853 | 48.66009 | 4.001 | 1.752 | 224.703 | 1.684002 | 41 | discharge | 43 | 2009
3.623915 | -4.025957 | 48.84546 | 4.001 | 1.746 | 234.937 | 1.684002 | 41 | discharge | 43 | 2009
3.617821 | -4.023141 | 48.95599 | 4.001 | 1.74 | 245.078 | 1.684002 | 41 | discharge | 43 | 2009
3.611362 | -4.025282 | 49.13396 | 4.001 | 1.733 | 255.25 | 1.684002 | 41 | discharge | 43 | 2009
3.604945 | -4.026659 | 49.29404 | 4.001 | 1.727 | 265.437 | 1.684002 | 41 | discharge | 43 | 2009
3.598714 | -4.025038 | 49.42061 | 4.001 | 1.722 | 275.672 | 1.684002 | 41 | discharge | 43 | 2009
3.592674 | -4.026869 | 49.55131 | 4.001 | 1.716 | 285.844 | 1.684002 | 41 | discharge | 43 | 2009
3.586833 | -4.024719 | 49.66158 | 4.001 | 1.71 | 296.094 | 1.684002 | 41 | discharge | 43 | 2009
3.580766 | -4.023432 | 49.77229 | 4.001 | 1.703 | 306.406 | 1.684002 | 41 | discharge | 43 | 2009
3.574894 | -4.02418 | 49.91921 | 4.001 | 1.698 | 316.656 | 1.684002 | 41 | discharge | 43 | 2009
3.569033 | -4.024672 | 50.03912 | 4.001 | 1.692 | 326.875 | 1.684002 | 41 | discharge | 43 | 2009
3.563373 | -4.025003 | 50.18426 | 4.001 | 1.686 | 337.031 | 1.684002 | 41 | discharge | 43 | 2009
3.557755 | -4.023685 | 50.30921 | 4.001 | 1.681 | 347.219 | 1.684002 | 41 | discharge | 43 | 2009
3.552091 | -4.023876 | 50.4263 | 4.001 | 1.676 | 357.484 | 1.684002 | 41 | discharge | 43 | 2009
3.546524 | -4.025283 | 50.55154 | 4.001 | 1.67 | 367.687 | 1.684002 | 41 | discharge | 43 | 2009
3.541207 | -4.024873 | 50.66307 | 4.001 | 1.665 | 377.922 | 1.684002 | 41 | discharge | 43 | 2009
3.535847 | -4.026361 | 50.74023 | 4.001 | 1.659 | 388.109 | 1.684002 | 41 | discharge | 43 | 2009
3.530668 | -4.024983 | 50.84647 | 4.001 | 1.654 | 398.281 | 1.684002 | 41 | discharge | 43 | 2009
3.525159 | -4.026413 | 50.96602 | 4.001 | 1.649 | 408.515 | 1.684002 | 41 | discharge | 43 | 2009
3.520055 | -4.026485 | 51.11034 | 4.001 | 1.643 | 418.703 | 1.684002 | 41 | discharge | 43 | 2009
3.515036 | -4.024247 | 51.19307 | 4.001 | 1.638 | 428.859 | 1.684002 | 41 | discharge | 43 | 2009
3.509918 | -4.02525 | 51.36318 | 4.001 | 1.633 | 439.078 | 1.684002 | 41 | discharge | 43 | 2009
3.505091 | -4.025475 | 51.43484 | 4.001 | 1.628 | 449.297 | 1.684002 | 41 | discharge | 43 | 2009
3.500163 | -4.025779 | 51.54953 | 4.001 | 1.623 | 459.484 | 1.684002 | 41 | discharge | 43 | 2009
3.495212 | -4.02327 | 51.68035 | 4.001 | 1.619 | 469.703 | 1.684002 | 41 | discharge | 43 | 2009
3.490685 | -4.024322 | 51.73966 | 4.001 | 1.613 | 479.984 | 1.684002 | 41 | discharge | 43 | 2009
3.48589 | -4.025688 | 51.87197 | 4.001 | 1.609 | 490.172 | 1.684002 | 41 | discharge | 43 | 2009
3.481376 | -4.02393 | 52.0002 | 4.001 | 1.604 | 500.375 | 1.684002 | 41 | discharge | 43 | 2009
3.476859 | -4.025216 | 52.09554 | 4.001 | 1.6 | 510.64 | 1.684002 | 41 | discharge | 43 | 2009
3.471962 | -4.025418 | 52.15379 | 4.001 | 1.595 | 520.844 | 1.684002 | 41 | discharge | 43 | 2009
3.467882 | -4.024761 | 52.28242 | 4.001 | 1.591 | 531.062 | 1.684002 | 41 | discharge | 43 | 2009
3.463476 | -4.025796 | 52.35273 | 4.001 | 1.587 | 541.265 | 1.684002 | 41 | discharge | 43 | 2009
3.459243 | -4.024169 | 52.48103 | 4.001 | 1.583 | 551.469 | 1.684002 | 41 | discharge | 43 | 2009
3.455061 | -4.024711 | 52.55768 | 4.001 | 1.579 | 561.719 | 1.684002 | 41 | discharge | 43 | 2009
3.450925 | -4.024409 | 52.63164 | 4.001 | 1.574 | 571.906 | 1.684002 | 41 | discharge | 43 | 2009
3.447072 | -4.024344 | 52.82807 | 4.001 | 1.571 | 582.078 | 1.684002 | 41 | discharge | 43 | 2009
3.442939 | -4.026785 | 52.91467 | 4.001 | 1.566 | 592.265 | 1.684002 | 41 | discharge | 43 | 2009
3.439069 | -4.024366 | 53.00064 | 4.001 | 1.563 | 602.437 | 1.684002 | 41 | discharge | 43 | 2009
3.435131 | -4.025948 | 53.09656 | 4.001 | 1.559 | 612.609 | 1.684002 | 41 | discharge | 43 | 2009
3.431569 | -4.022852 | 53.1904 | 4.001 | 1.555 | 622.812 | 1.684002 | 41 | discharge | 43 | 2009
3.428304 | -4.024224 | 53.33985 | 4.001 | 1.551 | 633.078 | 1.684002 | 41 | discharge | 43 | 2009
3.424514 | -4.02408 | 53.36333 | 4.001 | 1.548 | 643.297 | 1.684002 | 41 | discharge | 43 | 2009
3.420855 | -4.026356 | 53.47191 | 4.001 | 1.545 | 653.578 | 1.684002 | 41 | discharge | 43 | 2009
3.417463 | -4.022761 | 53.50597 | 4.001 | 1.541 | 663.875 | 1.684002 | 41 | discharge | 43 | 2009
3.414552 | -4.023931 | 53.66116 | 4.001 | 1.538 | 674.125 | 1.684002 | 41 | discharge | 43 | 2009
3.411135 | -4.023669 | 53.71444 | 4.001 | 1.535 | 684.312 | 1.684002 | 41 | discharge | 43 | 2009
3.408118 | -4.024478 | 53.83749 | 4.001 | 1.531 | 694.531 | 1.684002 | 41 | discharge | 43 | 2009
3.405177 | -4.025433 | 53.93628 | 4.001 | 1.529 | 704.687 | 1.684002 | 41 | discharge | 43 | 2009
3.402254 | -4.025159 | 54.02008 | 4.001 | 1.525 | 714.937 | 1.684002 | 41 | discharge | 43 | 2009
3.399554 | -4.023939 | 54.13657 | 4.001 | 1.523 | 725.125 | 1.684002 | 41 | discharge | 43 | 2009
3.396622 | -4.024747 | 54.18061 | 4.001 | 1.52 | 735.312 | 1.684002 | 41 | discharge | 43 | 2009
3.394002 | -4.024122 | 54.26321 | 4.001 | 1.517 | 745.5 | 1.684002 | 41 | discharge | 43 | 2009
3.391315 | -4.025923 | 54.36108 | 4.001 | 1.515 | 755.687 | 1.684002 | 41 | discharge | 43 | 2009
3.388658 | -4.024056 | 54.4321 | 4.001 | 1.511 | 765.906 | 1.684002 | 41 | discharge | 43 | 2009
3.386385 | -4.022977 | 54.51874 | 4.001 | 1.509 | 776.094 | 1.684002 | 41 | discharge | 43 | 2009
3.383934 | -4.024893 | 54.61277 | 4.001 | 1.507 | 786.344 | 1.684002 | 41 | discharge | 43 | 2009
3.381541 | -4.02698 | 54.62386 | 4.001 | 1.505 | 796.562 | 1.684002 | 41 | discharge | 43 | 2009
3.37899 | -4.027854 | 54.72028 | 4.001 | 1.502 | 806.797 | 1.684002 | 41 | discharge | 43 | 2009
3.376599 | -4.025286 | 54.8244 | 4.001 | 1.5 | 817 | 1.684002 | 41 | discharge | 43 | 2009
3.374199 | -4.026512 | 54.97099 | 4.001 | 1.498 | 827.156 | 1.684002 | 41 | discharge | 43 | 2009
3.371853 | -4.024408 | 54.96321 | 4.001 | 1.495 | 837.359 | 1.684002 | 41 | discharge | 43 | 2009
3.369736 | -4.025837 | 55.09543 | 4.001 | 1.493 | 847.578 | 1.684002 | 41 | discharge | 43 | 2009
3.367374 | -4.025206 | 55.08493 | 4.001 | 1.491 | 857.765 | 1.684002 | 41 | discharge | 43 | 2009
3.365006 | -4.024397 | 55.27239 | 4.001 | 1.489 | 867.984 | 1.684002 | 41 | discharge | 43 | 2009
3.362766 | -4.025201 | 55.27807 | 4.001 | 1.486 | 878.172 | 1.684002 | 41 | discharge | 43 | 2009
3.36028 | -4.024914 | 55.36214 | 4.001 | 1.483 | 888.359 | 1.684002 | 41 | discharge | 43 | 2009
3.358083 | -4.024705 | 55.47867 | 4.001 | 1.481 | 898.594 | 1.684002 | 41 | discharge | 43 | 2009
3.355489 | -4.026107 | 55.44648 | 4.001 | 1.479 | 908.812 | 1.684002 | 41 | discharge | 43 | 2009
3.353487 | -4.025044 | 55.5195 | 4.001 | 1.477 | 919.015 | 1.684002 | 41 | discharge | 43 | 2009
3.351151 | -4.025855 | 55.55848 | 4.001 | 1.474 | 929.281 | 1.684002 | 41 | discharge | 43 | 2009
3.348689 | -4.024962 | 55.66642 | 4.001 | 1.472 | 939.484 | 1.684002 | 41 | discharge | 43 | 2009
3.346256 | -4.024859 | 55.80323 | 4.001 | 1.469 | 949.687 | 1.684002 | 41 | discharge | 43 | 2009
3.343846 | -4.025196 | 55.85335 | 4.001 | 1.467 | 959.89 | 1.684002 | 41 | discharge | 43 | 2009
3.341457 | -4.027249 | 55.88269 | 4.001 | 1.465 | 970.14 | 1.684002 | 41 | discharge | 43 | 2009
3.33864 | -4.024514 | 55.95448 | 4.001 | 1.462 | 980.344 | 1.684002 | 41 | discharge | 43 | 2009
3.336443 | -4.023159 | 55.99912 | 4.001 | 1.459 | 990.515 | 1.684002 | 41 | discharge | 43 | 2009
3.333642 | -4.025092 | 56.12961 | 4.001 | 1.457 | 1000.75 | 1.684002 | 41 | discharge | 43 | 2009
3.331135 | -4.024479 | 56.18368 | 4.001 | 1.455 | 1010.953 | 1.684002 | 41 | discharge | 43 | 2009
3.328876 | -4.024714 | 56.2053 | 4.001 | 1.453 | 1021.125 | 1.684002 | 41 | discharge | 43 | 2009
3.326473 | -4.023161 | 56.29877 | 4.001 | 1.451 | 1031.25 | 1.684002 | 41 | discharge | 43 | 2009
3.323619 | -4.023611 | 56.45837 | 4.001 | 1.448 | 1041.437 | 1.684002 | 41 | discharge | 43 | 2009
3.320944 | -4.023797 | 56.48632 | 4.001 | 1.445 | 1051.625 | 1.684002 | 41 | discharge | 43 | 2009
3.318208 | -4.022606 | 56.53235 | 4.001 | 1.443 | 1061.797 | 1.684002 | 41 | discharge | 43 | 2009
3.315543 | -4.025578 | 56.59138 | 4.001 | 1.44 | 1071.969 | 1.684002 | 41 | discharge | 43 | 2009
3.312276 | -4.02487 | 56.74592 | 4.001 | 1.437 | 1082.203 | 1.684002 | 41 | discharge | 43 | 2009
3.30961 | -4.024518 | 56.75979 | 4.001 | 1.434 | 1092.375 | 1.684002 | 41 | discharge | 43 | 2009
3.306673 | -4.022111 | 56.8159 | 4.001 | 1.431 | 1102.594 | 1.684002 | 41 | discharge | 43 | 2009
3.30374 | -4.026849 | 56.91424 | 4.001 | 1.429 | 1112.781 | 1.684002 | 41 | discharge | 43 | 2009
3.300662 | -4.025936 | 56.95719 | 4.001 | 1.425 | 1122.969 | 1.684002 | 41 | discharge | 43 | 2009
3.297436 | -4.026009 | 57.02019 | 4.001 | 1.422 | 1133.219 | 1.684002 | 41 | discharge | 43 | 2009
3.294299 | -4.026136 | 56.99325 | 4.001 | 1.419 | 1143.515 | 1.684002 | 41 | discharge | 43 | 2009
3.291127 | -4.022163 | 57.08167 | 4.001 | 1.415 | 1153.765 | 1.684002 | 41 | discharge | 43 | 2009
3.287642 | -4.023528 | 57.20957 | 4.001 | 1.413 | 1164.031 | 1.684002 | 41 | discharge | 43 | 2009
3.284279 | -4.026228 | 57.33913 | 4.001 | 1.409 | 1174.25 | 1.684002 | 41 | discharge | 43 | 2009
3.280864 | -4.025975 | 57.39705 | 4.001 | 1.405 | 1184.437 | 1.684002 | 41 | discharge | 43 | 2009
3.277042 | -4.021775 | 57.43883 | 4.001 | 1.401 | 1194.703 | 1.684002 | 41 | discharge | 43 | 2009
3.273305 | -4.026148 | 57.45777 | 4.001 | 1.397 | 1204.875 | 1.684002 | 41 | discharge | 43 | 2009
3.269837 | -4.023402 | 57.55722 | 4.001 | 1.393 | 1215.109 | 1.684002 | 41 | discharge | 43 | 2009
3.265654 | -4.022305 | 57.64398 | 4.001 | 1.389 | 1225.297 | 1.684002 | 41 | discharge | 43 | 2009
3.261806 | -4.024221 | 57.72269 | 4.001 | 1.386 | 1235.484 | 1.684002 | 41 | discharge | 43 | 2009
3.257506 | -4.025291 | 57.86492 | 4.001 | 1.382 | 1245.672 | 1.684002 | 41 | discharge | 43 | 2009
3.253388 | -4.024333 | 57.94546 | 4.001 | 1.378 | 1255.844 | 1.684002 | 41 | discharge | 43 | 2009
3.249171 | -4.023722 | 57.95754 | 4.001 | 1.373 | 1265.984 | 1.684002 | 41 | discharge | 43 | 2009
3.244365 | -4.024858 | 58.00314 | 4.001 | 1.369 | 1276.203 | 1.684002 | 41 | discharge | 43 | 2009
3.239443 | -4.027208 | 58.09376 | 4.001 | 1.365 | 1286.328 | 1.684002 | 41 | discharge | 43 | 2009
3.234542 | -4.024466 | 58.24994 | 4.001 | 1.359 | 1296.531 | 1.684002 | 41 | discharge | 43 | 2009
3.229263 | -4.027396 | 58.2899 | 4.001 | 1.354 | 1306.781 | 1.684002 | 41 | discharge | 43 | 2009
3.223388 | -4.022828 | 58.42077 | 4.001 | 1.348 | 1317.047 | 1.684002 | 41 | discharge | 43 | 2009
3.217368 | -4.024834 | 58.48258 | 4.001 | 1.342 | 1327.234 | 1.684002 | 41 | discharge | 43 | 2009
3.211218 | -4.027093 | 58.54228 | 4.001 | 1.336 | 1337.406 | 1.684002 | 41 | discharge | 43 | 2009
3.203982 | -4.025088 | 58.66461 | 4.001 | 1.329 | 1347.64 | 1.684002 | 41 | discharge | 43 | 2009
3.196365 | -4.024491 | 58.85488 | 4.001 | 1.322 | 1357.828 | 1.684002 | 41 | discharge | 43 | 2009
3.187782 | -4.023112 | 58.92368 | 4.001 | 1.314 | 1367.984 | 1.684002 | 41 | discharge | 43 | 2009
3.178141 | -4.02473 | 59.04309 | 4.001 | 1.305 | 1378.14 | 1.684002 | 41 | discharge | 43 | 2009
3.167698 | -4.022744 | 59.14961 | 4.001 | 1.294 | 1388.359 | 1.684002 | 41 | discharge | 43 | 2009
3.155476 | -4.024934 | 59.26522 | 4.001 | 1.283 | 1398.609 | 1.684002 | 41 | discharge | 43 | 2009
3.141987 | -4.024289 | 59.38739 | 4.001 | 1.27 | 1408.781 | 1.684002 | 41 | discharge | 43 | 2009
3.125754 | -4.023924 | 59.51885 | 4.001 | 1.255 | 1418.984 | 1.684002 | 41 | discharge | 43 | 2009
3.107638 | -4.024632 | 59.56251 | 4.001 | 1.238 | 1429.219 | 1.684002 | 41 | discharge | 43 | 2009
3.086413 | -4.024228 | 59.76139 | 4.001 | 1.218 | 1439.406 | 1.684002 | 41 | discharge | 43 | 2009
3.06144 | -4.023243 | 59.8773 | 4.001 | 1.194 | 1449.64 | 1.684002 | 41 | discharge | 43 | 2009
3.03223 | -4.022747 | 60.02488 | 4.001 | 1.168 | 1459.812 | 1.684002 | 41 | discharge | 43 | 2009
2.997059 | -4.023475 | 60.09125 | 4.001 | 1.134 | 1470.062 | 1.684002 | 41 | discharge | 43 | 2009
2.955944 | -4.02594 | 60.1128 | 4.001 | 1.096 | 1480.234 | 1.684002 | 41 | discharge | 43 | 2009
2.906856 | -4.02329 | 60.38666 | 4.001 | 1.052 | 1490.39 | 1.684002 | 41 | discharge | 43 | 2009
2.847001 | -4.024027 | 60.64305 | 4.001 | 0.996 | 1500.625 | 1.684002 | 41 | discharge | 43 | 2009
2.770985 | -4.024207 | 60.83172 | 4.001 | 0.929 | 1510.859 | 1.684002 | 41 | discharge | 43 | 2009
2.67067 | -4.025483 | 61.07403 | 4.001 | 0.839 | 1521.156 | 1.684002 | 41 | discharge | 43 | 2009
2.536964 | -4.023066 | 61.34505 | 4.001 | 0.723 | 1531.344 | 1.684002 | 41 | discharge | 43 | 2009
2.348696 | -4.02279 | 61.75985 | 4.001 | 0.558 | 1541.515 | 1.684002 | 41 | discharge | 43 | 2009
2.098247 | -4.022059 | 62.07169 | 4.001 | 0.332 | 1551.656 | 1.684002 | 41 | discharge | 43 | 2009
3.014162 | 0.0002871455 | 62.48427 | 0.0006 | 0.001 | 1561.984 | 1.684002 | 41 | discharge | 43 | 2009
3.181788 | 0.0001046865 | 62.46519 | 0.0006 | 0.001 | 1572.39 | 1.684002 | 41 | discharge | 43 | 2009
3.269551 | -0.002741981 | 62.3982 | 0.0006 | 0.001 | 1582.734 | 1.684002 | 41 | discharge | 43 | 2009
3.325007 | -0.001228743 | 62.00551 | 0.0006 | 0.001 | 1593.031 | 1.684002 | 41 | discharge | 43 | 2009
3.363877 | -0.003023869 | 61.76625 | 0.0006 | 0.001 | 1603.344 | 1.684002 | 41 | discharge | 43 | 2009
3.393087 | -0.001509097 | 61.33895 | 0.0006 | 0.001 | 1613.609 | 1.684002 | 41 | discharge | 43 | 2009
3.41579 | -0.001877557 | 61.01898 | 0.0006 | 0 | 1624.156 | 1.684002 | 41 | discharge | 43 | 2009
3.434559 | 5.022575e-05 | 60.67607 | 0.0006 | 0 | 1634.765 | 1.684002 | 41 | discharge | 43 | 2009
4.189336 | -0.00227746 | 44.61036 | 0.0004 | 0 | 0 | 1.668987 | 43 | discharge | 43 | 2009
4.189212 | -0.001331735 | 44.6237 | 0.0006 | 4.205 | 9.375 | 1.668987 | 43 | discharge | 43 | 2009
3.861308 | -4.026148 | 44.64073 | 4.001 | 1.954 | 20.328 | 1.668987 | 43 | discharge | 43 | 2009
3.835476 | -4.023517 | 44.77619 | 4.001 | 1.948 | 30.547 | 1.668987 | 43 | discharge | 43 | 2009
3.81502 | -4.025898 | 44.95901 | 4.001 | 1.932 | 40.781 | 1.668987 | 43 | discharge | 43 | 2009
3.797523 | -4.024131 | 45.14058 | 4.001 | 1.917 | 51.031 | 1.668987 | 43 | discharge | 43 | 2009
3.78159 | -4.025611 | 45.38675 | 4.001 | 1.901 | 61.297 | 1.668987 | 43 | discharge | 43 | 2009
3.767622 | -4.024364 | 45.60027 | 4.001 | 1.888 | 71.531 | 1.668987 | 43 | discharge | 43 | 2009
3.754469 | -4.02478 | 45.80356 | 4.001 | 1.871 | 81.781 | 1.668987 | 43 | discharge | 43 | 2009
3.742163 | -4.024456 | 46.02689 | 4.001 | 1.858 | 92.031 | 1.668987 | 43 | discharge | 43 | 2009
3.731176 | -4.024085 | 46.24359 | 4.001 | 1.846 | 102.281 | 1.668987 | 43 | discharge | 43 | 2009
3.720815 | -4.024806 | 46.44935 | 4.001 | 1.838 | 112.563 | 1.668987 | 43 | discharge | 43 | 2009
3.710718 | -4.024798 | 46.66432 | 4.001 | 1.83 | 122.859 | 1.668987 | 43 | discharge | 43 | 2009
3.701821 | -4.025844 | 46.86706 | 4.001 | 1.821 | 133.109 | 1.668987 | 43 | discharge | 43 | 2009
3.693025 | -4.025962 | 47.08729 | 4.001 | 1.813 | 143.344 | 1.668987 | 43 | discharge | 43 | 2009
3.684392 | -4.022351 | 47.30171 | 4 | 1.804 | 153.531 | 1.668987 | 43 | discharge | 43 | 2009
3.675465 | -4.024428 | 47.51168 | 4.001 | 1.796 | 163.813 | 1.668987 | 43 | discharge | 43 | 2009
3.667024 | -4.02516 | 47.7173 | 4.001 | 1.788 | 174.094 | 1.668987 | 43 | discharge | 43 | 2009
3.658669 | -4.025782 | 47.90487 | 4.001 | 1.78 | 184.281 | 1.668987 | 43 | discharge | 43 | 2009
3.650827 | -4.024593 | 48.1042 | 4.001 | 1.772 | 194.547 | 1.668987 | 43 | discharge | 43 | 2009
3.643285 | -4.02552 | 48.32235 | 4.001 | 1.764 | 204.844 | 1.668987 | 43 | discharge | 43 | 2009
3.636043 | -4.025279 | 48.49342 | 4.001 | 1.758 | 215.109 | 1.668987 | 43 | discharge | 43 | 2009
3.629124 | -4.026071 | 48.65701 | 4.001 | 1.752 | 225.391 | 1.668987 | 43 | discharge | 43 | 2009
3.622705 | -4.022488 | 48.80429 | 4.001 | 1.746 | 235.672 | 1.668987 | 43 | discharge | 43 | 2009
3.615947 | -4.024139 | 48.96289 | 4.001 | 1.74 | 245.969 | 1.668987 | 43 | discharge | 43 | 2009
3.609284 | -4.0248 | 49.13493 | 4.001 | 1.734 | 256.25 | 1.668987 | 43 | discharge | 43 | 2009
3.603162 | -4.023379 | 49.26724 | 4.001 | 1.727 | 266.531 | 1.668987 | 43 | discharge | 43 | 2009
3.597104 | -4.023018 | 49.40868 | 4.001 | 1.721 | 276.828 | 1.668987 | 43 | discharge | 43 | 2009
3.590732 | -4.025965 | 49.5361 | 4.001 | 1.715 | 287.109 | 1.668987 | 43 | discharge | 43 | 2009
3.584657 | -4.023302 | 49.66327 | 4.001 | 1.709 | 297.375 | 1.668987 | 43 | discharge | 43 | 2009
3.57847 | -4.026144 | 49.81361 | 4.001 | 1.704 | 307.594 | 1.668987 | 43 | discharge | 43 | 2009
3.572916 | -4.026184 | 49.94332 | 4.001 | 1.698 | 317.813 | 1.668987 | 43 | discharge | 43 | 2009
3.56684 | -4.0274 | 50.05781 | 4.001 | 1.692 | 328.016 | 1.668987 | 43 | discharge | 43 | 2009
3.561344 | -4.023769 | 50.22329 | 4.001 | 1.686 | 338.219 | 1.668987 | 43 | discharge | 43 | 2009
3.555586 | -4.023245 | 50.33027 | 4.001 | 1.68 | 348.438 | 1.668987 | 43 | discharge | 43 | 2009
3.54972 | -4.026119 | 50.44324 | 4.001 | 1.675 | 358.688 | 1.668987 | 43 | discharge | 43 | 2009
3.544534 | -4.023013 | 50.56992 | 4.001 | 1.669 | 369.016 | 1.668987 | 43 | discharge | 43 | 2009
3.539096 | -4.022972 | 50.66223 | 4.001 | 1.664 | 379.313 | 1.668987 | 43 | discharge | 43 | 2009
3.533304 | -4.025351 | 50.79578 | 4.001 | 1.659 | 389.563 | 1.668987 | 43 | discharge | 43 | 2009
3.527977 | -4.024071 | 50.89 | 4.001 | 1.653 | 399.828 | 1.668987 | 43 | discharge | 43 | 2009
3.522723 | -4.02614 | 50.98414 | 4.001 | 1.648 | 410.078 | 1.668987 | 43 | discharge | 43 | 2009
3.517495 | -4.022744 | 51.11805 | 4.001 | 1.643 | 420.359 | 1.668987 | 43 | discharge | 43 | 2009
3.512284 | -4.024758 | 51.21163 | 4.001 | 1.637 | 430.625 | 1.668987 | 43 | discharge | 43 | 2009
3.507292 | -4.026304 | 51.30306 | 4.001 | 1.632 | 440.813 | 1.668987 | 43 | discharge | 43 | 2009
3.502317 | -4.023228 | 51.45488 | 4.001 | 1.627 | 451.078 | 1.668987 | 43 | discharge | 43 | 2009
3.497407 | -4.02475 | 51.56712 | 4.001 | 1.623 | 461.344 | 1.668987 | 43 | discharge | 43 | 2009
3.492694 | -4.025549 | 51.70735 | 4.001 | 1.617 | 471.594 | 1.668987 | 43 | discharge | 43 | 2009
3.487518 | -4.023848 | 51.76203 | 4.001 | 1.613 | 481.844 | 1.668987 | 43 | discharge | 43 | 2009
3.482752 | -4.026979 | 51.8413 | 4.001 | 1.608 | 492.094 | 1.668987 | 43 | discharge | 43 | 2009
3.478241 | -4.024846 | 52.02879 | 4.001 | 1.603 | 502.375 | 1.668987 | 43 | discharge | 43 | 2009
3.473824 | -4.025904 | 52.0499 | 4.001 | 1.599 | 512.656 | 1.668987 | 43 | discharge | 43 | 2009
3.468967 | -4.022119 | 52.17628 | 4.001 | 1.595 | 522.953 | 1.668987 | 43 | discharge | 43 | 2009
3.464821 | -4.024048 | 52.2911 | 4.001 | 1.59 | 533.234 | 1.668987 | 43 | discharge | 43 | 2009
3.460478 | -4.025291 | 52.43224 | 4.001 | 1.585 | 543.531 | 1.668987 | 43 | discharge | 43 | 2009
3.456148 | -4.02545 | 52.50515 | 4.001 | 1.581 | 553.797 | 1.668987 | 43 | discharge | 43 | 2009
3.452308 | -4.024079 | 52.58876 | 4.001 | 1.577 | 564.109 | 1.668987 | 43 | discharge | 43 | 2009
3.447848 | -4.025089 | 52.66777 | 4.001 | 1.573 | 574.375 | 1.668987 | 43 | discharge | 43 | 2009
3.443888 | -4.025802 | 52.77429 | 4.001 | 1.569 | 584.656 | 1.668987 | 43 | discharge | 43 | 2009
3.439718 | -4.024832 | 52.91859 | 4.001 | 1.565 | 594.891 | 1.668987 | 43 | discharge | 43 | 2009
3.435859 | -4.024155 | 52.95601 | 4.001 | 1.561 | 605.094 | 1.668987 | 43 | discharge | 43 | 2009
3.432001 | -4.025044 | 53.10369 | 4.001 | 1.557 | 615.266 | 1.668987 | 43 | discharge | 43 | 2009
3.42847 | -4.025001 | 53.18827 | 4.001 | 1.553 | 625.5 | 1.668987 | 43 | discharge | 43 | 2009
3.425032 | -4.024006 | 53.32714 | 4.001 | 1.55 | 635.703 | 1.668987 | 43 | discharge | 43 | 2009
3.421434 | -4.024386 | 53.39833 | 4.001 | 1.546 | 645.969 | 1.668987 | 43 | discharge | 43 | 2009
3.418037 | -4.026011 | 53.51046 | 4.001 | 1.543 | 656.25 | 1.668987 | 43 | discharge | 43 | 2009
3.414752 | -4.02434 | 53.56044 | 4.001 | 1.539 | 666.438 | 1.668987 | 43 | discharge | 43 | 2009
3.411718 | -4.026069 | 53.66173 | 4.001 | 1.537 | 676.719 | 1.668987 | 43 | discharge | 43 | 2009
3.408505 | -4.022958 | 53.75595 | 4.001 | 1.533 | 686.906 | 1.668987 | 43 | discharge | 43 | 2009
3.405317 | -4.024674 | 53.8681 | 4.001 | 1.53 | 697.109 | 1.668987 | 43 | discharge | 43 | 2009
3.402527 | -4.025609 | 53.97206 | 4.001 | 1.527 | 707.313 | 1.668987 | 43 | discharge | 43 | 2009
3.399645 | -4.025721 | 54.11756 | 4.001 | 1.524 | 717.484 | 1.668987 | 43 | discharge | 43 | 2009
3.396833 | -4.025012 | 54.15686 | 4.001 | 1.521 | 727.75 | 1.668987 | 43 | discharge | 43 | 2009
3.394075 | -4.02599 | 54.16834 | 4.001 | 1.519 | 738.031 | 1.668987 | 43 | discharge | 43 | 2009
3.391521 | -4.023689 | 54.25217 | 4.001 | 1.515 | 748.344 | 1.668987 | 43 | discharge | 43 | 2009
3.388739 | -4.022916 | 54.37511 | 4.001 | 1.513 | 758.609 | 1.668987 | 43 | discharge | 43 | 2009
3.386105 | -4.024264 | 54.38464 | 4.001 | 1.511 | 768.859 | 1.668987 | 43 | discharge | 43 | 2009
3.38369 | -4.025046 | 54.49279 | 4.001 | 1.508 | 779.078 | 1.668987 | 43 | discharge | 43 | 2009
3.381122 | -4.02404 | 54.59452 | 4.001 | 1.505 | 789.297 | 1.668987 | 43 | discharge | 43 | 2009
3.37899 | -4.024932 | 54.67165 | 4.001 | 1.503 | 799.531 | 1.668987 | 43 | discharge | 43 | 2009
3.376354 | -4.02486 | 54.81919 | 4.001 | 1.501 | 809.797 | 1.668987 | 43 | discharge | 43 | 2009
3.373843 | -4.02479 | 54.87256 | 4.001 | 1.498 | 820.016 | 1.668987 | 43 | discharge | 43 | 2009
3.371717 | -4.024169 | 54.97404 | 4.001 | 1.496 | 830.219 | 1.668987 | 43 | discharge | 43 | 2009
3.369066 | -4.024915 | 55.02098 | 4.001 | 1.493 | 840.391 | 1.668987 | 43 | discharge | 43 | 2009
3.367097 | -4.024347 | 55.12987 | 4.001 | 1.491 | 850.641 | 1.668987 | 43 | discharge | 43 | 2009
3.364605 | -4.024102 | 55.15591 | 4.001 | 1.489 | 860.922 | 1.668987 | 43 | discharge | 43 | 2009
3.362345 | -4.023519 | 55.28052 | 4.001 | 1.487 | 871.188 | 1.668987 | 43 | discharge | 43 | 2009
3.359961 | -4.025059 | 55.33393 | 4.001 | 1.485 | 881.516 | 1.668987 | 43 | discharge | 43 | 2009
3.357514 | -4.024892 | 55.42106 | 4.001 | 1.481 | 891.781 | 1.668987 | 43 | discharge | 43 | 2009
3.355126 | -4.02383 | 55.53173 | 4.001 | 1.479 | 902.078 | 1.668987 | 43 | discharge | 43 | 2009
3.352709 | -4.024018 | 55.57222 | 4.001 | 1.477 | 912.359 | 1.668987 | 43 | discharge | 43 | 2009
3.350199 | -4.027 | 55.6817 | 4.001 | 1.475 | 922.641 | 1.668987 | 43 | discharge | 43 | 2009
3.347863 | -4.024517 | 55.67381 | 4.001 | 1.473 | 932.938 | 1.668987 | 43 | discharge | 43 | 2009
3.345451 | -4.024929 | 55.8356 | 4.001 | 1.471 | 943.234 | 1.668987 | 43 | discharge | 43 | 2009
3.343299 | -4.023884 | 55.90134 | 4.001 | 1.468 | 953.5 | 1.668987 | 43 | discharge | 43 | 2009
3.340619 | -4.024501 | 55.92892 | 4.001 | 1.465 | 963.781 | 1.668987 | 43 | discharge | 43 | 2009
3.337935 | -4.025751 | 55.9675 | 4.001 | 1.463 | 974.094 | 1.668987 | 43 | discharge | 43 | 2009
3.335489 | -4.023426 | 56.04748 | 4.001 | 1.46 | 984.375 | 1.668987 | 43 | discharge | 43 | 2009
3.332828 | -4.023866 | 56.10548 | 4.001 | 1.458 | 994.672 | 1.668987 | 43 | discharge | 43 | 2009
3.330397 | -4.023074 | 56.18676 | 4.001 | 1.455 | 1004.938 | 1.668987 | 43 | discharge | 43 | 2009
3.327802 | -4.024331 | 56.23916 | 4.001 | 1.453 | 1015.219 | 1.668987 | 43 | discharge | 43 | 2009
3.325224 | -4.024481 | 56.41657 | 4.001 | 1.45 | 1025.547 | 1.668987 | 43 | discharge | 43 | 2009
3.322245 | -4.023648 | 56.41827 | 4.001 | 1.447 | 1035.813 | 1.668987 | 43 | discharge | 43 | 2009
3.319646 | -4.024761 | 56.49596 | 4.001 | 1.445 | 1046.078 | 1.668987 | 43 | discharge | 43 | 2009
3.316828 | -4.024267 | 56.52772 | 4.001 | 1.442 | 1056.375 | 1.668987 | 43 | discharge | 43 | 2009
3.314126 | -4.025056 | 56.63902 | 4.001 | 1.439 | 1066.672 | 1.668987 | 43 | discharge | 43 | 2009
3.311024 | -4.024789 | 56.66062 | 4.001 | 1.436 | 1076.953 | 1.668987 | 43 | discharge | 43 | 2009
3.308115 | -4.025714 | 56.77455 | 4.001 | 1.433 | 1087.234 | 1.668987 | 43 | discharge | 43 | 2009
3.305032 | -4.025123 | 56.87049 | 4.001 | 1.43 | 1097.531 | 1.668987 | 43 | discharge | 43 | 2009
3.301759 | -4.024787 | 56.8442 | 4.001 | 1.427 | 1107.813 | 1.668987 | 43 | discharge | 43 | 2009
3.298847 | -4.026707 | 56.95014 | 4.001 | 1.423 | 1118.094 | 1.668987 | 43 | discharge | 43 | 2009
3.295725 | -4.025462 | 57.01699 | 4.001 | 1.419 | 1128.375 | 1.668987 | 43 | discharge | 43 | 2009
3.292317 | -4.02534 | 57.15309 | 4.001 | 1.411 | 1138.656 | 1.668987 | 43 | discharge | 43 | 2009
3.288797 | -4.023989 | 57.21453 | 4.001 | 1.411 | 1148.938 | 1.668987 | 43 | discharge | 43 | 2009
3.285441 | -4.024826 | 57.26621 | 4.001 | 1.407 | 1159.234 | 1.668987 | 43 | discharge | 43 | 2009
3.282073 | -4.026627 | 57.32018 | 4.001 | 1.404 | 1169.484 | 1.668987 | 43 | discharge | 43 | 2009
3.278325 | -4.023978 | 57.30546 | 4.001 | 1.401 | 1179.656 | 1.668987 | 43 | discharge | 43 | 2009
3.274565 | -4.025827 | 57.45242 | 4.001 | 1.396 | 1189.906 | 1.668987 | 43 | discharge | 43 | 2009
3.270997 | -4.027238 | 57.42258 | 4.001 | 1.392 | 1200.172 | 1.668987 | 43 | discharge | 43 | 2009
3.266994 | -4.024139 | 57.63219 | 4.001 | 1.389 | 1210.453 | 1.668987 | 43 | discharge | 43 | 2009
3.262984 | -4.024458 | 57.65246 | 4.001 | 1.385 | 1220.656 | 1.668987 | 43 | discharge | 43 | 2009
3.258729 | -4.02493 | 57.81897 | 4.001 | 1.381 | 1230.906 | 1.668987 | 43 | discharge | 43 | 2009
3.25434 | -4.025015 | 57.82041 | 4.001 | 1.378 | 1241.172 | 1.668987 | 43 | discharge | 43 | 2009
3.250228 | -4.024848 | 57.89749 | 4.001 | 1.373 | 1251.375 | 1.668987 | 43 | discharge | 43 | 2009
3.245558 | -4.025663 | 58.04777 | 4.001 | 1.369 | 1261.578 | 1.668987 | 43 | discharge | 43 | 2009
3.240671 | -4.024555 | 58.11625 | 4.001 | 1.365 | 1271.828 | 1.668987 | 43 | discharge | 43 | 2009
3.235648 | -4.021284 | 58.18806 | 4.001 | 1.359 | 1282.031 | 1.668987 | 43 | discharge | 43 | 2009
3.230361 | -4.025792 | 58.35754 | 4.001 | 1.354 | 1292.219 | 1.668987 | 43 | discharge | 43 | 2009
3.22489 | -4.024147 | 58.53013 | 4.001 | 1.348 | 1302.453 | 1.668987 | 43 | discharge | 43 | 2009
3.218746 | -4.02486 | 58.56467 | 4.001 | 1.343 | 1312.719 | 1.668987 | 43 | discharge | 43 | 2009
3.212394 | -4.025294 | 58.63639 | 4.001 | 1.337 | 1322.922 | 1.668987 | 43 | discharge | 43 | 2009
3.205502 | -4.0263 | 58.68996 | 4.001 | 1.33 | 1333.156 | 1.668987 | 43 | discharge | 43 | 2009
3.197885 | -4.0238 | 58.81058 | 4.001 | 1.322 | 1343.422 | 1.668987 | 43 | discharge | 43 | 2009
3.189719 | -4.026728 | 58.915 | 4.001 | 1.314 | 1353.641 | 1.668987 | 43 | discharge | 43 | 2009
3.18026 | -4.025401 | 58.97391 | 4.001 | 1.306 | 1363.859 | 1.668987 | 43 | discharge | 43 | 2009
3.16987 | -4.02614 | 59.06159 | 4.001 | 1.296 | 1374.063 | 1.668987 | 43 | discharge | 43 | 2009
3.158498 | -4.027667 | 59.14717 | 4.001 | 1.285 | 1384.313 | 1.668987 | 43 | discharge | 43 | 2009
3.144885 | -4.025366 | 59.27971 | 4.001 | 1.272 | 1394.531 | 1.668987 | 43 | discharge | 43 | 2009
3.129496 | -4.027711 | 59.4177 | 4.001 | 1.258 | 1404.828 | 1.668987 | 43 | discharge | 43 | 2009
3.111273 | -4.023233 | 59.52706 | 4.001 | 1.241 | 1415.109 | 1.668987 | 43 | discharge | 43 | 2009
3.090378 | -4.023671 | 59.69476 | 4.001 | 1.221 | 1425.391 | 1.668987 | 43 | discharge | 43 | 2009
3.066034 | -4.024796 | 59.78859 | 4.001 | 1.198 | 1435.688 | 1.668987 | 43 | discharge | 43 | 2009
3.036927 | -4.02806 | 60.00005 | 4.001 | 1.172 | 1445.984 | 1.668987 | 43 | discharge | 43 | 2009
3.002641 | -4.023211 | 60.07443 | 4.001 | 1.139 | 1456.25 | 1.668987 | 43 | discharge | 43 | 2009
2.961828 | -4.02616 | 60.21044 | 4.001 | 1.102 | 1466.531 | 1.668987 | 43 | discharge | 43 | 2009
2.912271 | -4.026465 | 60.43779 | 4.001 | 1.056 | 1476.844 | 1.668987 | 43 | discharge | 43 | 2009
2.85275 | -4.024465 | 60.61978 | 4.001 | 1.002 | 1487.141 | 1.668987 | 43 | discharge | 43 | 2009
2.777663 | -4.024526 | 60.92381 | 4.001 | 0.935 | 1497.406 | 1.668987 | 43 | discharge | 43 | 2009
2.67889 | -4.022359 | 61.07272 | 4.001 | 0.846 | 1507.672 | 1.668987 | 43 | discharge | 43 | 2009
2.54436 | -4.021969 | 61.31197 | 4.001 | 0.731 | 1517.984 | 1.668987 | 43 | discharge | 43 | 2009
2.352747 | -4.022328 | 61.73112 | 4.001 | 0.568 | 1528.281 | 1.668987 | 43 | discharge | 43 | 2009
2.09525 | -4.020213 | 62.04505 | 4.001 | 0.331 | 1538.547 | 1.668987 | 43 | discharge | 43 | 2009
3.023598 | -0.001447681 | 62.48267 | 0.0006 | 0.001 | 1549.031 | 1.668987 | 43 | discharge | 43 | 2009
3.193278 | -0.001492123 | 62.52066 | 0.0006 | 0.001 | 1559.438 | 1.668987 | 43 | discharge | 43 | 2009
3.281997 | -0.001685922 | 62.24327 | 0.0006 | 0.001 | 1569.734 | 1.668987 | 43 | discharge | 43 | 2009
3.338686 | -0.001925773 | 61.98954 | 0.0006 | 0.001 | 1580.094 | 1.668987 | 43 | discharge | 43 | 2009
3.37871 | -0.005026117 | 61.57431 | 0.0006 | 0.001 | 1590.5 | 1.668987 | 43 | discharge | 43 | 2009
3.407829 | -0.00106638 | 61.31838 | 0.0006 | 0.001 | 1600.875 | 1.668987 | 43 | discharge | 43 | 2009
3.430848 | 0.000497155 | 60.93832 | 0.0006 | 0 | 1611.375 | 1.668987 | 43 | discharge | 43 | 2009
3.450202 | 0.001201142 | 60.63257 | 0.0006 | 0 | 1622.016 | 1.668987 | 43 | discharge | 43 | 2009
4.187962 | -0.0005542817 | 44.64473 | 0.0006 | 0 | 0 | 1.662069 | 45 | discharge | 43 | 2009
4.187803 | -0.002815007 | 44.6331 | 0.0006 | 4.204 | 9.328 | 1.662069 | 45 | discharge | 43 | 2009
3.860136 | -4.025143 | 44.684 | 4.001 | 1.952 | 20.375 | 1.662069 | 45 | discharge | 43 | 2009
3.834 | -4.024078 | 44.79829 | 4 | 1.942 | 30.672 | 1.662069 | 45 | discharge | 43 | 2009
3.813536 | -4.02485 | 44.99486 | 4.001 | 1.927 | 40.938 | 1.662069 | 45 | discharge | 43 | 2009
3.795844 | -4.024078 | 45.20196 | 4.001 | 1.911 | 51.25 | 1.662069 | 45 | discharge | 43 | 2009
3.779977 | -4.024547 | 45.40939 | 4.001 | 1.896 | 61.547 | 1.662069 | 45 | discharge | 43 | 2009
3.765812 | -4.024675 | 45.65697 | 4.001 | 1.884 | 71.813 | 1.662069 | 45 | discharge | 43 | 2009
3.752607 | -4.024633 | 45.84551 | 4.001 | 1.866 | 82.078 | 1.662069 | 45 | discharge | 43 | 2009
3.740469 | -4.023821 | 46.06207 | 4.001 | 1.854 | 92.375 | 1.662069 | 45 | discharge | 43 | 2009
3.729215 | -4.025134 | 46.30341 | 4.001 | 1.844 | 102.688 | 1.662069 | 45 | discharge | 43 | 2009
3.719069 | -4.027215 | 46.51382 | 4.001 | 1.835 | 112.953 | 1.662069 | 45 | discharge | 43 | 2009
3.709416 | -4.023829 | 46.7007 | 4.001 | 1.826 | 123.219 | 1.662069 | 45 | discharge | 43 | 2009
3.700048 | -4.023523 | 46.93599 | 4.001 | 1.818 | 133.531 | 1.662069 | 45 | discharge | 43 | 2009
3.69116 | -4.024299 | 47.14741 | 4.001 | 1.808 | 143.844 | 1.662069 | 45 | discharge | 43 | 2009
3.682136 | -4.024949 | 47.35668 | 4.001 | 1.801 | 154.125 | 1.662069 | 45 | discharge | 43 | 2009
3.673531 | -4.024882 | 47.56643 | 4.001 | 1.792 | 164.422 | 1.662069 | 45 | discharge | 43 | 2009
3.665103 | -4.024635 | 47.77558 | 4.001 | 1.785 | 174.672 | 1.662069 | 45 | discharge | 43 | 2009
3.656587 | -4.024766 | 47.97617 | 4.001 | 1.778 | 184.969 | 1.662069 | 45 | discharge | 43 | 2009
3.648611 | -4.024344 | 48.22363 | 4.001 | 1.769 | 195.281 | 1.662069 | 45 | discharge | 43 | 2009
3.641204 | -4.024814 | 48.3579 | 4.001 | 1.763 | 205.547 | 1.662069 | 45 | discharge | 43 | 2009
3.634123 | -4.024555 | 48.54703 | 4.001 | 1.757 | 215.828 | 1.662069 | 45 | discharge | 43 | 2009
3.627397 | -4.025141 | 48.71659 | 4.001 | 1.75 | 226.078 | 1.662069 | 45 | discharge | 43 | 2009
3.620499 | -4.022311 | 48.89595 | 4.001 | 1.744 | 236.36 | 1.662069 | 45 | discharge | 43 | 2009
3.613695 | -4.02729 | 49.05714 | 4.001 | 1.738 | 246.688 | 1.662069 | 45 | discharge | 43 | 2009
3.60755 | -4.025674 | 49.17703 | 4.001 | 1.732 | 256.969 | 1.662069 | 45 | discharge | 43 | 2009
3.601049 | -4.02538 | 49.32677 | 4.001 | 1.726 | 267.219 | 1.662069 | 45 | discharge | 43 | 2009
3.594737 | -4.024799 | 49.48302 | 4.001 | 1.719 | 277.485 | 1.662069 | 45 | discharge | 43 | 2009
3.588804 | -4.022601 | 49.61271 | 4.001 | 1.714 | 287.735 | 1.662069 | 45 | discharge | 43 | 2009
3.582401 | -4.025091 | 49.72569 | 4.001 | 1.708 | 298.063 | 1.662069 | 45 | discharge | 43 | 2009
3.576517 | -4.027507 | 49.89612 | 4.001 | 1.702 | 308.313 | 1.662069 | 45 | discharge | 43 | 2009
3.57044 | -4.023541 | 49.98878 | 4.001 | 1.696 | 318.578 | 1.662069 | 45 | discharge | 43 | 2009
3.564688 | -4.024777 | 50.08122 | 4.001 | 1.69 | 328.875 | 1.662069 | 45 | discharge | 43 | 2009
3.558837 | -4.027373 | 50.21034 | 4.001 | 1.685 | 339.125 | 1.662069 | 45 | discharge | 43 | 2009
3.553048 | -4.024384 | 50.37593 | 4.001 | 1.679 | 349.375 | 1.662069 | 45 | discharge | 43 | 2009
3.547341 | -4.023591 | 50.48442 | 4.001 | 1.674 | 359.656 | 1.662069 | 45 | discharge | 43 | 2009
3.541831 | -4.024917 | 50.60553 | 4.001 | 1.668 | 369.906 | 1.662069 | 45 | discharge | 43 | 2009
3.536341 | -4.024224 | 50.72272 | 4.001 | 1.663 | 380.235 | 1.662069 | 45 | discharge | 43 | 2009
3.530891 | -4.022378 | 50.83839 | 4.001 | 1.657 | 390.469 | 1.662069 | 45 | discharge | 43 | 2009
3.525287 | -4.025074 | 50.9509 | 4.001 | 1.652 | 400.797 | 1.662069 | 45 | discharge | 43 | 2009
3.519705 | -4.025258 | 51.04863 | 4.001 | 1.646 | 411.078 | 1.662069 | 45 | discharge | 43 | 2009
3.514637 | -4.021903 | 51.14511 | 4.001 | 1.641 | 421.375 | 1.662069 | 45 | discharge | 43 | 2009
3.509672 | -4.024063 | 51.27994 | 4.001 | 1.635 | 431.641 | 1.662069 | 45 | discharge | 43 | 2009
3.504536 | -4.024082 | 51.41375 | 4.001 | 1.631 | 441.953 | 1.662069 | 45 | discharge | 43 | 2009
3.499518 | -4.025225 | 51.54195 | 4.001 | 1.626 | 452.235 | 1.662069 | 45 | discharge | 43 | 2009
3.494519 | -4.02468 | 51.63045 | 4.001 | 1.621 | 462.516 | 1.662069 | 45 | discharge | 43 | 2009
3.48966 | -4.025277 | 51.73581 | 4.001 | 1.616 | 472.813 | 1.662069 | 45 | discharge | 43 | 2009
3.484835 | -4.026112 | 51.85769 | 4.001 | 1.611 | 483.094 | 1.662069 | 45 | discharge | 43 | 2009
3.480237 | -4.025195 | 51.96198 | 4.001 | 1.606 | 493.375 | 1.662069 | 45 | discharge | 43 | 2009
3.475475 | -4.024481 | 52.09341 | 4.001 | 1.601 | 503.688 | 1.662069 | 45 | discharge | 43 | 2009
3.471128 | -4.024974 | 52.12793 | 4.001 | 1.597 | 513.969 | 1.662069 | 45 | discharge | 43 | 2009
3.466478 | -4.026551 | 52.28809 | 4.001 | 1.593 | 524.235 | 1.662069 | 45 | discharge | 43 | 2009
3.462038 | -4.024946 | 52.40853 | 4.001 | 1.588 | 534.516 | 1.662069 | 45 | discharge | 43 | 2009
3.457638 | -4.025872 | 52.49082 | 4.001 | 1.584 | 544.797 | 1.662069 | 45 | discharge | 43 | 2009
3.453568 | -4.025431 | 52.59432 | 4.001 | 1.579 | 555.094 | 1.662069 | 45 | discharge | 43 | 2009
3.449176 | -4.025946 | 52.68902 | 4.001 | 1.575 | 565.391 | 1.662069 | 45 | discharge | 43 | 2009
3.445064 | -4.024128 | 52.80403 | 4.001 | 1.571 | 575.672 | 1.662069 | 45 | discharge | 43 | 2009
3.441405 | -4.02395 | 52.93248 | 4.001 | 1.567 | 585.953 | 1.662069 | 45 | discharge | 43 | 2009
3.437209 | -4.025091 | 53.04229 | 4.001 | 1.563 | 596.235 | 1.662069 | 45 | discharge | 43 | 2009
3.433649 | -4.024645 | 53.10983 | 4.001 | 1.56 | 606.547 | 1.662069 | 45 | discharge | 43 | 2009
3.429559 | -4.024499 | 53.21595 | 4.001 | 1.555 | 616.828 | 1.662069 | 45 | discharge | 43 | 2009
3.425888 | -4.023146 | 53.25195 | 4.001 | 1.552 | 627.11 | 1.662069 | 45 | discharge | 43 | 2009
3.422313 | -4.024709 | 53.33369 | 4.001 | 1.549 | 637.36 | 1.662069 | 45 | discharge | 43 | 2009
3.4188 | -4.024228 | 53.49327 | 4.001 | 1.545 | 647.672 | 1.662069 | 45 | discharge | 43 | 2009
3.414923 | -4.028208 | 53.55144 | 4.001 | 1.541 | 657.985 | 1.662069 | 45 | discharge | 43 | 2009
3.412104 | -4.029737 | 53.63386 | 4.001 | 1.538 | 668.25 | 1.662069 | 45 | discharge | 43 | 2009
3.408695 | -4.025142 | 53.78018 | 4.001 | 1.535 | 678.516 | 1.662069 | 45 | discharge | 43 | 2009
3.405889 | -4.023627 | 53.90213 | 4.001 | 1.532 | 688.828 | 1.662069 | 45 | discharge | 43 | 2009
3.402853 | -4.024233 | 53.98273 | 4.001 | 1.529 | 699.11 | 1.662069 | 45 | discharge | 43 | 2009
3.399993 | -4.02325 | 54.0533 | 4.001 | 1.526 | 709.391 | 1.662069 | 45 | discharge | 43 | 2009
3.397103 | -4.024502 | 54.12133 | 4.001 | 1.523 | 719.719 | 1.662069 | 45 | discharge | 43 | 2009
3.394304 | -4.025143 | 54.22431 | 4.001 | 1.52 | 729.969 | 1.662069 | 45 | discharge | 43 | 2009
3.391686 | -4.023444 | 54.29617 | 4.001 | 1.517 | 740.25 | 1.662069 | 45 | discharge | 43 | 2009
3.388929 | -4.025934 | 54.42365 | 4.001 | 1.515 | 750.547 | 1.662069 | 45 | discharge | 43 | 2009
3.386551 | -4.024652 | 54.54556 | 4.001 | 1.512 | 760.828 | 1.662069 | 45 | discharge | 43 | 2009
3.383769 | -4.025225 | 54.56137 | 4.001 | 1.509 | 771.11 | 1.662069 | 45 | discharge | 43 | 2009
3.38147 | -4.024791 | 54.66566 | 4.001 | 1.507 | 781.375 | 1.662069 | 45 | discharge | 43 | 2009
3.378782 | -4.024885 | 54.67082 | 4.001 | 1.505 | 791.688 | 1.662069 | 45 | discharge | 43 | 2009
3.376603 | -4.024722 | 54.78867 | 4.001 | 1.502 | 801.953 | 1.662069 | 45 | discharge | 43 | 2009
3.373967 | -4.023882 | 54.88501 | 4.001 | 1.499 | 812.266 | 1.662069 | 45 | discharge | 43 | 2009
3.37159 | -4.025202 | 54.96815 | 4.001 | 1.497 | 822.547 | 1.662069 | 45 | discharge | 43 | 2009
3.369396 | -4.024196 | 55.01154 | 4.001 | 1.495 | 832.844 | 1.662069 | 45 | discharge | 43 | 2009
3.367082 | -4.026182 | 55.14159 | 4.001 | 1.493 | 843.11 | 1.662069 | 45 | discharge | 43 | 2009
3.364637 | -4.02603 | 55.1933 | 4.001 | 1.49 | 853.422 | 1.662069 | 45 | discharge | 43 | 2009
3.362054 | -4.023961 | 55.29096 | 4.001 | 1.487 | 863.703 | 1.662069 | 45 | discharge | 43 | 2009
3.359677 | -4.025299 | 55.43043 | 4.001 | 1.485 | 873.969 | 1.662069 | 45 | discharge | 43 | 2009
3.357336 | -4.02507 | 55.51072 | 4.001 | 1.483 | 884.281 | 1.662069 | 45 | discharge | 43 | 2009
3.354813 | -4.022693 | 55.54604 | 4.001 | 1.481 | 894.578 | 1.662069 | 45 | discharge | 43 | 2009
3.352772 | -4.024716 | 55.64946 | 4.001 | 1.478 | 904.813 | 1.662069 | 45 | discharge | 43 | 2009
3.350205 | -4.024377 | 55.66318 | 4.001 | 1.476 | 915.11 | 1.662069 | 45 | discharge | 43 | 2009
3.348008 | -4.024679 | 55.72561 | 4.001 | 1.473 | 925.422 | 1.662069 | 45 | discharge | 43 | 2009
3.345369 | -4.025331 | 55.84703 | 4.001 | 1.471 | 935.688 | 1.662069 | 45 | discharge | 43 | 2009
3.342788 | -4.024465 | 55.89607 | 4.001 | 1.468 | 946 | 1.662069 | 45 | discharge | 43 | 2009
3.340434 | -4.025572 | 55.86309 | 4.001 | 1.465 | 956.266 | 1.662069 | 45 | discharge | 43 | 2009
3.337841 | -4.024004 | 55.99105 | 4.001 | 1.463 | 966.547 | 1.662069 | 45 | discharge | 43 | 2009
3.335395 | -4.025009 | 56.09744 | 4.001 | 1.455 | 976.828 | 1.662069 | 45 | discharge | 43 | 2009
3.332857 | -4.024738 | 56.14844 | 4.001 | 1.453 | 987.141 | 1.662069 | 45 | discharge | 43 | 2009
3.330078 | -4.02532 | 56.18553 | 4.001 | 1.453 | 997.438 | 1.662069 | 45 | discharge | 43 | 2009
3.327468 | -4.02507 | 56.22758 | 4.001 | 1.45 | 1007.688 | 1.662069 | 45 | discharge | 43 | 2009
3.324841 | -4.023905 | 56.40874 | 4.001 | 1.447 | 1018.016 | 1.662069 | 45 | discharge | 43 | 2009
3.32181 | -4.025415 | 56.53964 | 4.001 | 1.443 | 1028.297 | 1.662069 | 45 | discharge | 43 | 2009
3.319227 | -4.024263 | 56.54158 | 4.001 | 1.439 | 1038.594 | 1.662069 | 45 | discharge | 43 | 2009
3.316347 | -4.023882 | 56.55093 | 4.001 | 1.437 | 1048.844 | 1.662069 | 45 | discharge | 43 | 2009
3.313458 | -4.025422 | 56.66383 | 4.001 | 1.435 | 1059.141 | 1.662069 | 45 | discharge | 43 | 2009
3.310362 | -4.024834 | 56.70177 | 4.001 | 1.432 | 1069.422 | 1.662069 | 45 | discharge | 43 | 2009
3.307575 | -4.026323 | 56.7476 | 4.001 | 1.429 | 1079.703 | 1.662069 | 45 | discharge | 43 | 2009
3.3043 | -4.025244 | 56.86012 | 4.001 | 1.426 | 1090.016 | 1.662069 | 45 | discharge | 43 | 2009
3.30121 | -4.024939 | 56.93303 | 4.001 | 1.423 | 1100.281 | 1.662069 | 45 | discharge | 43 | 2009
3.298306 | -4.026718 | 56.94703 | 4.001 | 1.421 | 1110.578 | 1.662069 | 45 | discharge | 43 | 2009
3.294926 | -4.025025 | 57.10409 | 4.001 | 1.416 | 1120.86 | 1.662069 | 45 | discharge | 43 | 2009
3.291565 | -4.023575 | 57.17201 | 4.001 | 1.413 | 1131.141 | 1.662069 | 45 | discharge | 43 | 2009
3.288354 | -4.024815 | 57.23536 | 4.001 | 1.41 | 1141.422 | 1.662069 | 45 | discharge | 43 | 2009
3.284591 | -4.024579 | 57.32754 | 4.001 | 1.407 | 1151.719 | 1.662069 | 45 | discharge | 43 | 2009
3.281197 | -4.024611 | 57.4123 | 4.001 | 1.403 | 1162.016 | 1.662069 | 45 | discharge | 43 | 2009
3.27761 | -4.025994 | 57.5098 | 4.001 | 1.399 | 1172.313 | 1.662069 | 45 | discharge | 43 | 2009
3.273654 | -4.023045 | 57.49335 | 4.001 | 1.396 | 1182.594 | 1.662069 | 45 | discharge | 43 | 2009
3.269932 | -4.024654 | 57.58614 | 4.001 | 1.392 | 1192.891 | 1.662069 | 45 | discharge | 43 | 2009
3.265843 | -4.023364 | 57.77461 | 4.001 | 1.389 | 1203.125 | 1.662069 | 45 | discharge | 43 | 2009
3.261796 | -4.024965 | 57.77161 | 4.001 | 1.384 | 1213.438 | 1.662069 | 45 | discharge | 43 | 2009
3.257464 | -4.025858 | 57.88357 | 4.001 | 1.38 | 1223.75 | 1.662069 | 45 | discharge | 43 | 2009
3.253151 | -4.026386 | 57.97871 | 4.001 | 1.376 | 1234.031 | 1.662069 | 45 | discharge | 43 | 2009
3.24866 | -4.024533 | 58.1238 | 4.001 | 1.371 | 1244.313 | 1.662069 | 45 | discharge | 43 | 2009
3.243832 | -4.024559 | 58.12988 | 4.001 | 1.367 | 1254.594 | 1.662069 | 45 | discharge | 43 | 2009
3.238848 | -4.02492 | 58.21077 | 4.001 | 1.362 | 1264.844 | 1.662069 | 45 | discharge | 43 | 2009
3.233523 | -4.024559 | 58.33831 | 4.001 | 1.357 | 1275.172 | 1.662069 | 45 | discharge | 43 | 2009
3.228307 | -4.025623 | 58.37561 | 4.001 | 1.351 | 1285.438 | 1.662069 | 45 | discharge | 43 | 2009
3.222497 | -4.026308 | 58.51117 | 4.001 | 1.345 | 1295.75 | 1.662069 | 45 | discharge | 43 | 2009
3.216302 | -4.026338 | 58.57371 | 4.001 | 1.339 | 1306.031 | 1.662069 | 45 | discharge | 43 | 2009
3.209926 | -4.02649 | 58.63148 | 4.001 | 1.333 | 1316.313 | 1.662069 | 45 | discharge | 43 | 2009
3.202531 | -4.024368 | 58.79379 | 4.001 | 1.326 | 1326.578 | 1.662069 | 45 | discharge | 43 | 2009
3.194714 | -4.024994 | 58.75091 | 4.001 | 1.32 | 1336.891 | 1.662069 | 45 | discharge | 43 | 2009
3.185683 | -4.024104 | 58.89431 | 4.001 | 1.311 | 1347.141 | 1.662069 | 45 | discharge | 43 | 2009
3.175683 | -4.024759 | 59.11998 | 4.001 | 1.302 | 1357.5 | 1.662069 | 45 | discharge | 43 | 2009
3.164954 | -4.021676 | 59.12343 | 4.001 | 1.292 | 1367.797 | 1.662069 | 45 | discharge | 43 | 2009
3.152761 | -4.024748 | 59.22592 | 4.001 | 1.278 | 1378.031 | 1.662069 | 45 | discharge | 43 | 2009
3.137976 | -4.023397 | 59.34771 | 4.001 | 1.265 | 1388.297 | 1.662069 | 45 | discharge | 43 | 2009
3.121806 | -4.025003 | 59.60316 | 4.001 | 1.25 | 1398.61 | 1.662069 | 45 | discharge | 43 | 2009
3.102756 | -4.028996 | 59.68269 | 4.001 | 1.232 | 1408.875 | 1.662069 | 45 | discharge | 43 | 2009
3.079675 | -4.023189 | 59.83664 | 4.001 | 1.211 | 1419.172 | 1.662069 | 45 | discharge | 43 | 2009
3.053673 | -4.026619 | 59.94509 | 4.001 | 1.186 | 1429.453 | 1.662069 | 45 | discharge | 43 | 2009
3.02149 | -4.02303 | 60.07752 | 4.001 | 1.156 | 1439.719 | 1.662069 | 45 | discharge | 43 | 2009
2.984493 | -4.025936 | 60.2326 | 4.001 | 1.122 | 1450.016 | 1.662069 | 45 | discharge | 43 | 2009
2.939718 | -4.025086 | 60.41657 | 4.001 | 1.08 | 1460.313 | 1.662069 | 45 | discharge | 43 | 2009
2.885842 | -4.024322 | 60.54408 | 4.001 | 1.03 | 1470.625 | 1.662069 | 45 | discharge | 43 | 2009
2.819347 | -4.024253 | 60.65586 | 4.001 | 0.971 | 1480.891 | 1.662069 | 45 | discharge | 43 | 2009
2.732921 | -4.026232 | 60.93989 | 4.001 | 0.894 | 1491.188 | 1.662069 | 45 | discharge | 43 | 2009
2.617898 | -4.02583 | 61.27069 | 4.001 | 0.791 | 1501.469 | 1.662069 | 45 | discharge | 43 | 2009
2.457495 | -4.02466 | 61.56823 | 4.001 | 0.655 | 1511.735 | 1.662069 | 45 | discharge | 43 | 2009
2.223368 | -4.022544 | 61.88327 | 4.001 | 0.454 | 1522.047 | 1.662069 | 45 | discharge | 43 | 2009
1.965223 | -4.020987 | 62.26297 | 4.001 | 0.193 | 1532.328 | 1.662069 | 45 | discharge | 43 | 2009
2.994412 | -0.001932807 | 62.77598 | 0.0006 | 0.001 | 1542.844 | 1.662069 | 45 | discharge | 43 | 2009
3.174347 | -0.001027807 | 62.83792 | 0.0006 | 0.001 | 1553.25 | 1.662069 | 45 | discharge | 43 | 2009
3.270604 | -0.0002997088 | 62.60093 | 0.0004 | 0.001 | 1563.672 | 1.662069 | 45 | discharge | 43 | 2009
3.331671 | -0.002058101 | 62.31535 | 0.0006 | 0.001 | 1574.078 | 1.662069 | 45 | discharge | 43 | 2009
3.373819 | 0.0005223928 | 62.02728 | 0.0006 | 0.001 | 1584.453 | 1.662069 | 45 | discharge | 43 | 2009
3.404697 | -0.002878198 | 61.60857 | 0.0006 | 0.001 | 1594.828 | 1.662069 | 45 | discharge | 43 | 2009
3.429767 | -0.002598296 | 61.30546 | 0.0006 | 0 | 1605.516 | 1.662069 | 45 | discharge | 43 | 2009
3.449859 | -0.002162461 | 60.87275 | 0.0006 | 0 | 1616.25 | 1.662069 | 45 | discharge | 43 | 2009
4.183272 | 0.0007621949 | 44.56443 | 0.0006 | 0 | 0 | 1.668705 | 49 | discharge | 43 | 2009
4.183473 | -0.004507152 | 44.56907 | 0.0006 | 4.199 | 9.343 | 1.668705 | 49 | discharge | 43 | 2009
3.853887 | -4.02475 | 44.59792 | 4.001 | 1.945 | 20.437 | 1.668705 | 49 | discharge | 43 | 2009
3.82762 | -4.021028 | 44.72036 | 4.001 | 1.936 | 30.718 | 1.668705 | 49 | discharge | 43 | 2009
3.807171 | -4.025741 | 44.90543 | 4.001 | 1.92 | 41.046 | 1.668705 | 49 | discharge | 43 | 2009
3.7897 | -4.024891 | 45.12777 | 4.001 | 1.904 | 51.343 | 1.668705 | 49 | discharge | 43 | 2009
3.774161 | -4.023361 | 45.34473 | 4.001 | 1.888 | 61.609 | 1.668705 | 49 | discharge | 43 | 2009
3.759759 | -4.022768 | 45.53873 | 4.001 | 1.872 | 71.921 | 1.668705 | 49 | discharge | 43 | 2009
3.746847 | -4.024156 | 45.78563 | 4.001 | 1.857 | 82.265 | 1.668705 | 49 | discharge | 43 | 2009
3.735012 | -4.026262 | 45.99677 | 4.001 | 1.845 | 92.625 | 1.668705 | 49 | discharge | 43 | 2009
3.724415 | -4.023435 | 46.20936 | 4.001 | 1.834 | 102.921 | 1.668705 | 49 | discharge | 43 | 2009
3.713968 | -4.025359 | 46.43911 | 4.001 | 1.825 | 113.25 | 1.668705 | 49 | discharge | 43 | 2009
3.704767 | -4.02604 | 46.65768 | 4.001 | 1.817 | 123.562 | 1.668705 | 49 | discharge | 43 | 2009
3.695379 | -4.024792 | 46.86089 | 4.001 | 1.809 | 133.859 | 1.668705 | 49 | discharge | 43 | 2009
3.686904 | -4.024901 | 47.08385 | 4.001 | 1.801 | 144.187 | 1.668705 | 49 | discharge | 43 | 2009
3.677898 | -4.023892 | 47.31049 | 4.001 | 1.793 | 154.562 | 1.668705 | 49 | discharge | 43 | 2009
3.669137 | -4.025602 | 47.51057 | 4.001 | 1.785 | 164.906 | 1.668705 | 49 | discharge | 43 | 2009
3.661276 | -4.026463 | 47.71206 | 4.001 | 1.777 | 175.281 | 1.668705 | 49 | discharge | 43 | 2009
3.652944 | -4.025613 | 47.94746 | 4.001 | 1.77 | 185.578 | 1.668705 | 49 | discharge | 43 | 2009
3.645208 | -4.023309 | 48.12205 | 4.001 | 1.762 | 195.875 | 1.668705 | 49 | discharge | 43 | 2009
3.638054 | -4.023795 | 48.31703 | 4.001 | 1.756 | 206.203 | 1.668705 | 49 | discharge | 43 | 2009
3.631135 | -4.025391 | 48.4923 | 4.001 | 1.75 | 216.546 | 1.668705 | 49 | discharge | 43 | 2009
3.624207 | -4.024176 | 48.65345 | 4.001 | 1.744 | 226.906 | 1.668705 | 49 | discharge | 43 | 2009
3.617534 | -4.026005 | 48.80945 | 4.001 | 1.738 | 237.25 | 1.668705 | 49 | discharge | 43 | 2009
3.61138 | -4.023513 | 49.00766 | 4.001 | 1.732 | 247.593 | 1.668705 | 49 | discharge | 43 | 2009
3.605093 | -4.024322 | 49.14739 | 4.001 | 1.725 | 257.937 | 1.668705 | 49 | discharge | 43 | 2009
3.598489 | -4.023858 | 49.28208 | 4.001 | 1.72 | 268.265 | 1.668705 | 49 | discharge | 43 | 2009
3.592291 | -4.025107 | 49.44622 | 4.001 | 1.714 | 278.593 | 1.668705 | 49 | discharge | 43 | 2009
3.586467 | -4.025294 | 49.53688 | 4.001 | 1.708 | 288.859 | 1.668705 | 49 | discharge | 43 | 2009
3.580462 | -4.024244 | 49.72399 | 4.001 | 1.703 | 299.14 | 1.668705 | 49 | discharge | 43 | 2009
3.57446 | -4.024262 | 49.833 | 4.001 | 1.697 | 309.39 | 1.668705 | 49 | discharge | 43 | 2009
3.568663 | -4.024317 | 49.97202 | 4.001 | 1.692 | 319.734 | 1.668705 | 49 | discharge | 43 | 2009
3.562838 | -4.025879 | 50.07493 | 4.001 | 1.686 | 330.015 | 1.668705 | 49 | discharge | 43 | 2009
3.556944 | -4.023744 | 50.20619 | 4.001 | 1.68 | 340.312 | 1.668705 | 49 | discharge | 43 | 2009
3.551511 | -4.02407 | 50.33188 | 4.001 | 1.674 | 350.609 | 1.668705 | 49 | discharge | 43 | 2009
3.545622 | -4.025112 | 50.4214 | 4.001 | 1.668 | 360.906 | 1.668705 | 49 | discharge | 43 | 2009
3.540207 | -4.025337 | 50.58205 | 4.001 | 1.663 | 371.218 | 1.668705 | 49 | discharge | 43 | 2009
3.534479 | -4.022047 | 50.68154 | 4.001 | 1.658 | 381.531 | 1.668705 | 49 | discharge | 43 | 2009
3.529412 | -4.027459 | 50.77814 | 4.001 | 1.652 | 391.812 | 1.668705 | 49 | discharge | 43 | 2009
3.523503 | -4.023076 | 50.92725 | 4.001 | 1.647 | 402.187 | 1.668705 | 49 | discharge | 43 | 2009
3.518388 | -4.023977 | 51.03636 | 4.001 | 1.641 | 412.5 | 1.668705 | 49 | discharge | 43 | 2009
3.513424 | -4.02543 | 51.18875 | 4.001 | 1.636 | 422.812 | 1.668705 | 49 | discharge | 43 | 2009
3.508145 | -4.025412 | 51.2892 | 4.001 | 1.631 | 433.171 | 1.668705 | 49 | discharge | 43 | 2009
3.502781 | -4.022922 | 51.4184 | 4.001 | 1.626 | 443.531 | 1.668705 | 49 | discharge | 43 | 2009
3.498055 | -4.022645 | 51.52664 | 4.001 | 1.621 | 453.796 | 1.668705 | 49 | discharge | 43 | 2009
3.4933 | -4.022984 | 51.56168 | 4.001 | 1.616 | 464.109 | 1.668705 | 49 | discharge | 43 | 2009
3.488545 | -4.02437 | 51.68903 | 4.001 | 1.611 | 474.39 | 1.668705 | 49 | discharge | 43 | 2009
3.483577 | -4.024965 | 51.82028 | 4.001 | 1.607 | 484.703 | 1.668705 | 49 | discharge | 43 | 2009
3.478752 | -4.025039 | 51.96028 | 4.001 | 1.601 | 495.046 | 1.668705 | 49 | discharge | 43 | 2009
3.474221 | -4.024209 | 52.02862 | 4.001 | 1.592 | 505.39 | 1.668705 | 49 | discharge | 43 | 2009
3.469576 | -4.025426 | 52.17134 | 4.001 | 1.589 | 515.718 | 1.668705 | 49 | discharge | 43 | 2009
3.464997 | -4.024729 | 52.25124 | 4.001 | 1.585 | 526.015 | 1.668705 | 49 | discharge | 43 | 2009
3.460652 | -4.023924 | 52.3594 | 4.001 | 1.581 | 536.406 | 1.668705 | 49 | discharge | 43 | 2009
3.4562 | -4.026225 | 52.43215 | 4.001 | 1.577 | 546.75 | 1.668705 | 49 | discharge | 43 | 2009
3.452119 | -4.024288 | 52.55606 | 4.001 | 1.573 | 557.093 | 1.668705 | 49 | discharge | 43 | 2009
3.447865 | -4.026236 | 52.66263 | 4.001 | 1.569 | 567.421 | 1.668705 | 49 | discharge | 43 | 2009
3.443836 | -4.027226 | 52.69341 | 4.001 | 1.565 | 577.703 | 1.668705 | 49 | discharge | 43 | 2009
3.439616 | -4.025195 | 52.85667 | 4.001 | 1.561 | 587.984 | 1.668705 | 49 | discharge | 43 | 2009
3.43582 | -4.024271 | 52.98078 | 4.001 | 1.558 | 598.281 | 1.668705 | 49 | discharge | 43 | 2009
3.432 | -4.025525 | 53.03386 | 4.001 | 1.554 | 608.546 | 1.668705 | 49 | discharge | 43 | 2009
3.428272 | -4.024752 | 53.14366 | 4.001 | 1.551 | 618.875 | 1.668705 | 49 | discharge | 43 | 2009
3.424683 | -4.022799 | 53.27076 | 4.001 | 1.547 | 629.171 | 1.668705 | 49 | discharge | 43 | 2009
3.421037 | -4.025264 | 53.30982 | 4.001 | 1.543 | 639.484 | 1.668705 | 49 | discharge | 43 | 2009
3.417358 | -4.026914 | 53.43971 | 4.001 | 1.54 | 649.781 | 1.668705 | 49 | discharge | 43 | 2009
3.414095 | -4.026101 | 53.56024 | 4.001 | 1.537 | 660.062 | 1.668705 | 49 | discharge | 43 | 2009
3.410723 | -4.025879 | 53.62312 | 4.001 | 1.533 | 670.328 | 1.668705 | 49 | discharge | 43 | 2009
3.407619 | -4.024658 | 53.69829 | 4.001 | 1.53 | 680.656 | 1.668705 | 49 | discharge | 43 | 2009
3.404285 | -4.023327 | 53.81618 | 4.001 | 1.527 | 690.953 | 1.668705 | 49 | discharge | 43 | 2009
3.401212 | -4.025366 | 53.88772 | 4.001 | 1.524 | 701.312 | 1.668705 | 49 | discharge | 43 | 2009
3.39839 | -4.025182 | 53.96638 | 4.001 | 1.521 | 711.671 | 1.668705 | 49 | discharge | 43 | 2009
3.395635 | -4.024873 | 54.07516 | 4.001 | 1.518 | 722 | 1.668705 | 49 | discharge | 43 | 2009
3.392946 | -4.025032 | 54.18025 | 4.001 | 1.515 | 732.375 | 1.668705 | 49 | discharge | 43 | 2009
3.390111 | -4.023866 | 54.18919 | 4.001 | 1.512 | 742.718 | 1.668705 | 49 | discharge | 43 | 2009
3.387321 | -4.024867 | 54.40943 | 4.001 | 1.51 | 753.031 | 1.668705 | 49 | discharge | 43 | 2009
3.384706 | -4.025717 | 54.42166 | 4.001 | 1.507 | 763.328 | 1.668705 | 49 | discharge | 43 | 2009
3.382262 | -4.025266 | 54.4772 | 4.001 | 1.504 | 773.734 | 1.668705 | 49 | discharge | 43 | 2009
3.379995 | -4.023333 | 54.58042 | 4.001 | 1.502 | 784.078 | 1.668705 | 49 | discharge | 43 | 2009
3.377206 | -4.025524 | 54.73447 | 4.001 | 1.499 | 794.39 | 1.668705 | 49 | discharge | 43 | 2009
3.374695 | -4.024628 | 54.79362 | 4.001 | 1.497 | 804.718 | 1.668705 | 49 | discharge | 43 | 2009
3.37246 | -4.023144 | 54.85988 | 4.001 | 1.495 | 815.093 | 1.668705 | 49 | discharge | 43 | 2009
3.369779 | -4.025265 | 55.00315 | 4.001 | 1.492 | 825.406 | 1.668705 | 49 | discharge | 43 | 2009
3.367731 | -4.025586 | 55.11823 | 4.001 | 1.49 | 835.781 | 1.668705 | 49 | discharge | 43 | 2009
3.365205 | -4.024345 | 55.15004 | 4.001 | 1.488 | 846.125 | 1.668705 | 49 | discharge | 43 | 2009
3.362678 | -4.024563 | 55.19876 | 4.001 | 1.485 | 856.453 | 1.668705 | 49 | discharge | 43 | 2009
3.360354 | -4.024126 | 55.28523 | 4.001 | 1.483 | 866.875 | 1.668705 | 49 | discharge | 43 | 2009
3.358338 | -4.024768 | 55.29238 | 4.001 | 1.48 | 877.203 | 1.668705 | 49 | discharge | 43 | 2009
3.355664 | -4.026651 | 55.42505 | 4.001 | 1.478 | 887.531 | 1.668705 | 49 | discharge | 43 | 2009
3.35343 | -4.025369 | 55.4924 | 4.001 | 1.476 | 897.796 | 1.668705 | 49 | discharge | 43 | 2009
3.350919 | -4.023338 | 55.5402 | 4.001 | 1.473 | 908.156 | 1.668705 | 49 | discharge | 43 | 2009
3.348695 | -4.026009 | 55.61559 | 4.001 | 1.471 | 918.484 | 1.668705 | 49 | discharge | 43 | 2009
3.346137 | -4.024372 | 55.63917 | 4.001 | 1.469 | 928.812 | 1.668705 | 49 | discharge | 43 | 2009
3.343854 | -4.025834 | 55.76643 | 4.001 | 1.465 | 939.14 | 1.668705 | 49 | discharge | 43 | 2009
3.341311 | -4.025085 | 55.8206 | 4.001 | 1.463 | 949.468 | 1.668705 | 49 | discharge | 43 | 2009
3.33883 | -4.026094 | 56.02196 | 4.001 | 1.461 | 959.843 | 1.668705 | 49 | discharge | 43 | 2009
3.336374 | -4.025709 | 56.03467 | 4.001 | 1.459 | 970.156 | 1.668705 | 49 | discharge | 43 | 2009
3.333912 | -4.026236 | 56.16788 | 4.001 | 1.456 | 980.515 | 1.668705 | 49 | discharge | 43 | 2009
3.331332 | -4.026405 | 56.19561 | 4.001 | 1.454 | 990.906 | 1.668705 | 49 | discharge | 43 | 2009
3.329111 | -4.028922 | 56.28858 | 4.001 | 1.451 | 1001.218 | 1.668705 | 49 | discharge | 43 | 2009
3.326027 | -4.025913 | 56.27807 | 4.001 | 1.449 | 1011.515 | 1.668705 | 49 | discharge | 43 | 2009
3.323385 | -4.026664 | 56.39865 | 4.001 | 1.446 | 1021.828 | 1.668705 | 49 | discharge | 43 | 2009
3.320979 | -4.025846 | 56.40389 | 4.001 | 1.443 | 1032.156 | 1.668705 | 49 | discharge | 43 | 2009
3.318059 | -4.022737 | 56.45237 | 4.001 | 1.441 | 1042.531 | 1.668705 | 49 | discharge | 43 | 2009
3.315144 | -4.02504 | 56.59937 | 4.001 | 1.438 | 1052.859 | 1.668705 | 49 | discharge | 43 | 2009
3.31273 | -4.023403 | 56.67655 | 4.001 | 1.435 | 1063.234 | 1.668705 | 49 | discharge | 43 | 2009
3.309766 | -4.025461 | 56.66064 | 4.001 | 1.433 | 1073.515 | 1.668705 | 49 | discharge | 43 | 2009
3.30653 | -4.026043 | 56.7573 | 4.001 | 1.429 | 1083.859 | 1.668705 | 49 | discharge | 43 | 2009
3.303368 | -4.02664 | 56.86477 | 4.001 | 1.427 | 1094.328 | 1.668705 | 49 | discharge | 43 | 2009
3.30074 | -4.025514 | 56.98533 | 4.001 | 1.423 | 1104.609 | 1.668705 | 49 | discharge | 43 | 2009
3.297738 | -4.025572 | 57.03124 | 4.001 | 1.42 | 1114.89 | 1.668705 | 49 | discharge | 43 | 2009
3.294431 | -4.024768 | 57.13161 | 4.001 | 1.416 | 1125.218 | 1.668705 | 49 | discharge | 43 | 2009
3.291525 | -4.023679 | 57.22682 | 4.001 | 1.413 | 1135.531 | 1.668705 | 49 | discharge | 43 | 2009
3.287765 | -4.02548 | 57.22592 | 4.001 | 1.41 | 1145.781 | 1.668705 | 49 | discharge | 43 | 2009
3.284528 | -4.026309 | 57.34515 | 4.001 | 1.407 | 1156.171 | 1.668705 | 49 | discharge | 43 | 2009
3.28081 | -4.026274 | 57.3593 | 4.001 | 1.403 | 1166.468 | 1.668705 | 49 | discharge | 43 | 2009
3.277517 | -4.025739 | 57.50851 | 4.001 | 1.4 | 1176.796 | 1.668705 | 49 | discharge | 43 | 2009
3.273914 | -4.024757 | 57.5515 | 4.001 | 1.397 | 1187.156 | 1.668705 | 49 | discharge | 43 | 2009
3.270297 | -4.026235 | 57.65094 | 4.001 | 1.393 | 1197.515 | 1.668705 | 49 | discharge | 43 | 2009
3.266496 | -4.027488 | 57.65101 | 4.001 | 1.389 | 1207.859 | 1.668705 | 49 | discharge | 43 | 2009
3.262343 | -4.025519 | 57.81456 | 4.001 | 1.385 | 1218.187 | 1.668705 | 49 | discharge | 43 | 2009
3.258464 | -4.026164 | 57.85574 | 4.001 | 1.381 | 1228.468 | 1.668705 | 49 | discharge | 43 | 2009
3.254088 | -4.024861 | 57.99009 | 4.001 | 1.377 | 1238.781 | 1.668705 | 49 | discharge | 43 | 2009
3.249826 | -4.027697 | 57.96535 | 4.001 | 1.373 | 1249.14 | 1.668705 | 49 | discharge | 43 | 2009
3.245093 | -4.026208 | 58.06996 | 4.001 | 1.369 | 1259.468 | 1.668705 | 49 | discharge | 43 | 2009
3.240143 | -4.025368 | 58.1303 | 4.001 | 1.363 | 1269.828 | 1.668705 | 49 | discharge | 43 | 2009
3.234929 | -4.026656 | 58.22616 | 4.001 | 1.358 | 1280.234 | 1.668705 | 49 | discharge | 43 | 2009
3.230093 | -4.025083 | 58.38376 | 4.001 | 1.353 | 1290.562 | 1.668705 | 49 | discharge | 43 | 2009
3.224438 | -4.027315 | 58.54178 | 4.001 | 1.347 | 1300.875 | 1.668705 | 49 | discharge | 43 | 2009
3.218454 | -4.024524 | 58.62523 | 4.001 | 1.341 | 1311.171 | 1.668705 | 49 | discharge | 43 | 2009
3.211551 | -4.02562 | 58.64834 | 4.001 | 1.334 | 1321.562 | 1.668705 | 49 | discharge | 43 | 2009
3.204655 | -4.025561 | 58.83127 | 4.001 | 1.328 | 1331.89 | 1.668705 | 49 | discharge | 43 | 2009
3.196894 | -4.026306 | 58.96425 | 4.001 | 1.32 | 1342.281 | 1.668705 | 49 | discharge | 43 | 2009
3.188496 | -4.024815 | 58.96936 | 4.001 | 1.312 | 1352.578 | 1.668705 | 49 | discharge | 43 | 2009
3.179202 | -4.025268 | 59.12611 | 4.001 | 1.304 | 1362.921 | 1.668705 | 49 | discharge | 43 | 2009
3.168587 | -4.024568 | 59.15224 | 4.001 | 1.294 | 1373.343 | 1.668705 | 49 | discharge | 43 | 2009
3.156915 | -4.024522 | 59.26211 | 4.001 | 1.282 | 1383.656 | 1.668705 | 49 | discharge | 43 | 2009
3.143134 | -4.023443 | 59.40579 | 4.001 | 1.268 | 1393.968 | 1.668705 | 49 | discharge | 43 | 2009
3.127879 | -4.02508 | 59.46091 | 4.001 | 1.254 | 1404.265 | 1.668705 | 49 | discharge | 43 | 2009
3.110197 | -4.025388 | 59.62299 | 4.001 | 1.237 | 1414.531 | 1.668705 | 49 | discharge | 43 | 2009
3.089613 | -4.024497 | 59.63688 | 4.001 | 1.218 | 1424.828 | 1.668705 | 49 | discharge | 43 | 2009
3.066108 | -4.024289 | 59.82211 | 4.001 | 1.196 | 1435.14 | 1.668705 | 49 | discharge | 43 | 2009
3.038016 | -4.022611 | 59.87231 | 4.001 | 1.17 | 1445.437 | 1.668705 | 49 | discharge | 43 | 2009
3.004806 | -4.024451 | 60.16837 | 4.001 | 1.139 | 1455.734 | 1.668705 | 49 | discharge | 43 | 2009
2.965433 | -4.025376 | 60.32317 | 4.001 | 1.103 | 1466.093 | 1.668705 | 49 | discharge | 43 | 2009
2.918086 | -4.024469 | 60.51358 | 4.001 | 1.06 | 1476.421 | 1.668705 | 49 | discharge | 43 | 2009
2.861026 | -4.025115 | 60.60744 | 4.001 | 1.008 | 1486.75 | 1.668705 | 49 | discharge | 43 | 2009
2.789274 | -4.02472 | 60.95545 | 4.001 | 0.941 | 1497.109 | 1.668705 | 49 | discharge | 43 | 2009
2.696174 | -4.024417 | 61.11316 | 4.001 | 0.857 | 1507.39 | 1.668705 | 49 | discharge | 43 | 2009
2.571805 | -4.020913 | 61.5189 | 4.001 | 0.75 | 1517.687 | 1.668705 | 49 | discharge | 43 | 2009
2.400694 | -4.024083 | 61.77394 | 4.001 | 0.601 | 1527.968 | 1.668705 | 49 | discharge | 43 | 2009
2.16493 | -4.021639 | 62.16161 | 4.001 | 0.39 | 1538.296 | 1.668705 | 49 | discharge | 43 | 2009
3.031597 | -0.001379586 | 62.47597 | 0.0006 | 0.001 | 1548.718 | 1.668705 | 49 | discharge | 43 | 2009
3.19744 | -0.0003725427 | 62.44067 | 0.0006 | 0.001 | 1559.14 | 1.668705 | 49 | discharge | 43 | 2009
3.284977 | -0.001853468 | 62.30251 | 0.0006 | 0.001 | 1569.671 | 1.668705 | 49 | discharge | 43 | 2009
3.339206 | -0.001656917 | 62.15092 | 0.0006 | 0.001 | 1580.156 | 1.668705 | 49 | discharge | 43 | 2009
3.377227 | -0.001000657 | 61.62096 | 0.0006 | 0.001 | 1590.625 | 1.668705 | 49 | discharge | 43 | 2009
3.404985 | -0.003121166 | 61.32529 | 0.0006 | 0.001 | 1601.125 | 1.668705 | 49 | discharge | 43 | 2009
3.426868 | -0.0003590395 | 61.07416 | 0.0006 | 0.001 | 1611.531 | 1.668705 | 49 | discharge | 43 | 2009
3.444389 | -0.002055171 | 60.65279 | 0.0006 | 0 | 1622.218 | 1.668705 | 49 | discharge | 43 | 2009
4.188984 | -0.001957458 | 44.63521 | 0.0006 | 0 | 0 | 1.652762 | 51 | discharge | 43 | 2009
4.189021 | -0.000342052 | 44.63349 | 0.0004 | 4.205 | 9.313 | 1.652762 | 51 | discharge | 43 | 2009
3.860516 | -4.023411 | 44.68995 | 4.001 | 1.951 | 20.469 | 1.652762 | 51 | discharge | 43 | 2009
3.834242 | -4.025522 | 44.78812 | 4.001 | 1.941 | 30.781 | 1.652762 | 51 | discharge | 43 | 2009
3.813809 | -4.024643 | 44.97395 | 4.001 | 1.925 | 41.156 | 1.652762 | 51 | discharge | 43 | 2009
3.795915 | -4.026581 | 45.2008 | 4.001 | 1.908 | 51.531 | 1.652762 | 51 | discharge | 43 | 2009
3.780239 | -4.026113 | 45.40522 | 4.001 | 1.892 | 61.938 | 1.652762 | 51 | discharge | 43 | 2009
3.765584 | -4.025694 | 45.65053 | 4.001 | 1.878 | 72.313 | 1.652762 | 51 | discharge | 43 | 2009
3.7523 | -4.024853 | 45.87237 | 4.001 | 1.862 | 82.734 | 1.652762 | 51 | discharge | 43 | 2009
3.740072 | -4.02296 | 46.09713 | 4.001 | 1.85 | 93.125 | 1.652762 | 51 | discharge | 43 | 2009
3.72902 | -4.025582 | 46.30481 | 4.001 | 1.838 | 103.484 | 1.652762 | 51 | discharge | 43 | 2009
3.718559 | -4.025813 | 46.49992 | 4.001 | 1.83 | 113.813 | 1.652762 | 51 | discharge | 43 | 2009
3.708714 | -4.024194 | 46.71645 | 4.001 | 1.82 | 124.234 | 1.652762 | 51 | discharge | 43 | 2009
3.69929 | -4.025163 | 46.95195 | 4.001 | 1.811 | 134.563 | 1.652762 | 51 | discharge | 43 | 2009
3.690404 | -4.025909 | 47.151 | 4.001 | 1.803 | 144.953 | 1.652762 | 51 | discharge | 43 | 2009
3.68171 | -4.026141 | 47.38917 | 4.001 | 1.795 | 155.297 | 1.652762 | 51 | discharge | 43 | 2009
3.67317 | -4.024307 | 47.57404 | 4.001 | 1.788 | 165.672 | 1.652762 | 51 | discharge | 43 | 2009
3.664425 | -4.02619 | 47.7501 | 4.001 | 1.78 | 176.031 | 1.652762 | 51 | discharge | 43 | 2009
3.655946 | -4.024891 | 47.98504 | 4.001 | 1.772 | 186.375 | 1.652762 | 51 | discharge | 43 | 2009
3.64822 | -4.025277 | 48.20372 | 4.001 | 1.764 | 196.781 | 1.652762 | 51 | discharge | 43 | 2009
3.640442 | -4.024206 | 48.37301 | 4.001 | 1.757 | 207.141 | 1.652762 | 51 | discharge | 43 | 2009
3.633278 | -4.025151 | 48.59866 | 4.001 | 1.751 | 217.531 | 1.652762 | 51 | discharge | 43 | 2009
3.626509 | -4.025588 | 48.74305 | 4.001 | 1.744 | 227.859 | 1.652762 | 51 | discharge | 43 | 2009
3.61974 | -4.023962 | 48.91034 | 4.001 | 1.739 | 238.297 | 1.652762 | 51 | discharge | 43 | 2009
3.612969 | -4.02409 | 49.08068 | 4.001 | 1.732 | 248.641 | 1.652762 | 51 | discharge | 43 | 2009
3.606662 | -4.024011 | 49.20261 | 4.001 | 1.726 | 258.953 | 1.652762 | 51 | discharge | 43 | 2009
3.600283 | -4.023406 | 49.35566 | 4.001 | 1.72 | 269.297 | 1.652762 | 51 | discharge | 43 | 2009
3.593828 | -4.02545 | 49.50087 | 4.001 | 1.714 | 279.656 | 1.652762 | 51 | discharge | 43 | 2009
3.587774 | -4.025635 | 49.64218 | 4.001 | 1.708 | 290 | 1.652762 | 51 | discharge | 43 | 2009
3.581551 | -4.024521 | 49.78756 | 4.001 | 1.702 | 300.391 | 1.652762 | 51 | discharge | 43 | 2009
3.575568 | -4.02325 | 49.93762 | 4.001 | 1.696 | 310.766 | 1.652762 | 51 | discharge | 43 | 2009
3.56951 | -4.024581 | 50.06438 | 4.001 | 1.69 | 321.125 | 1.652762 | 51 | discharge | 43 | 2009
3.563368 | -4.023157 | 50.16999 | 4.001 | 1.684 | 331.5 | 1.652762 | 51 | discharge | 43 | 2009
3.55774 | -4.024955 | 50.25127 | 4.001 | 1.679 | 341.844 | 1.652762 | 51 | discharge | 43 | 2009
3.551944 | -4.024143 | 50.3753 | 4.001 | 1.674 | 352.234 | 1.652762 | 51 | discharge | 43 | 2009
3.546088 | -4.023423 | 50.51562 | 4.001 | 1.668 | 362.656 | 1.652762 | 51 | discharge | 43 | 2009
3.54042 | -4.02577 | 50.64017 | 4.001 | 1.663 | 373 | 1.652762 | 51 | discharge | 43 | 2009
3.534917 | -4.025315 | 50.75912 | 4.001 | 1.657 | 383.422 | 1.652762 | 51 | discharge | 43 | 2009
3.529207 | -4.023953 | 50.90231 | 4.001 | 1.652 | 393.797 | 1.652762 | 51 | discharge | 43 | 2009
3.523865 | -4.025363 | 51.04155 | 4.001 | 1.647 | 404.172 | 1.652762 | 51 | discharge | 43 | 2009
3.518123 | -4.0235 | 51.17982 | 4.001 | 1.641 | 414.609 | 1.652762 | 51 | discharge | 43 | 2009
3.512858 | -4.025091 | 51.18005 | 4.001 | 1.636 | 424.938 | 1.652762 | 51 | discharge | 43 | 2009
3.507998 | -4.025468 | 51.3231 | 4.001 | 1.631 | 435.328 | 1.652762 | 51 | discharge | 43 | 2009
3.502747 | -4.024914 | 51.49091 | 4.001 | 1.626 | 445.766 | 1.652762 | 51 | discharge | 43 | 2009
3.497871 | -4.02657 | 51.57912 | 4.001 | 1.622 | 456.156 | 1.652762 | 51 | discharge | 43 | 2009
3.492818 | -4.024357 | 51.67964 | 4.001 | 1.617 | 466.609 | 1.652762 | 51 | discharge | 43 | 2009
3.487893 | -4.025012 | 51.78781 | 4.001 | 1.612 | 476.953 | 1.652762 | 51 | discharge | 43 | 2009
3.48297 | -4.0256 | 51.94873 | 4.001 | 1.607 | 487.359 | 1.652762 | 51 | discharge | 43 | 2009
3.477987 | -4.025673 | 52.00656 | 4.001 | 1.602 | 497.875 | 1.652762 | 51 | discharge | 43 | 2009
3.473521 | -4.023028 | 52.1579 | 4.001 | 1.597 | 508.266 | 1.652762 | 51 | discharge | 43 | 2009
3.468908 | -4.023287 | 52.23969 | 4.001 | 1.593 | 518.625 | 1.652762 | 51 | discharge | 43 | 2009
3.464641 | -4.024961 | 52.38615 | 4.001 | 1.588 | 529.078 | 1.652762 | 51 | discharge | 43 | 2009
3.459937 | -4.024434 | 52.48803 | 4.001 | 1.584 | 539.438 | 1.652762 | 51 | discharge | 43 | 2009
3.455619 | -4.026394 | 52.55188 | 4.001 | 1.579 | 549.844 | 1.652762 | 51 | discharge | 43 | 2009
3.451282 | -4.024151 | 52.63997 | 4.001 | 1.576 | 560.156 | 1.652762 | 51 | discharge | 43 | 2009
3.447173 | -4.023068 | 52.75746 | 4.001 | 1.572 | 570.516 | 1.652762 | 51 | discharge | 43 | 2009
3.443229 | -4.02611 | 52.8247 | 4.001 | 1.567 | 580.922 | 1.652762 | 51 | discharge | 43 | 2009
3.439115 | -4.025027 | 52.97527 | 4.001 | 1.563 | 591.297 | 1.652762 | 51 | discharge | 43 | 2009
3.435001 | -4.02505 | 53.11674 | 4.001 | 1.559 | 601.656 | 1.652762 | 51 | discharge | 43 | 2009
3.431297 | -4.02475 | 53.21224 | 4.001 | 1.555 | 612 | 1.652762 | 51 | discharge | 43 | 2009
3.427474 | -4.024623 | 53.28607 | 4.001 | 1.551 | 622.391 | 1.652762 | 51 | discharge | 43 | 2009
3.423908 | -4.023719 | 53.35668 | 4.001 | 1.548 | 632.75 | 1.652762 | 51 | discharge | 43 | 2009
3.420197 | -4.02554 | 53.50166 | 4.001 | 1.544 | 643.156 | 1.652762 | 51 | discharge | 43 | 2009
3.416909 | -4.022501 | 53.62064 | 4.001 | 1.541 | 653.516 | 1.652762 | 51 | discharge | 43 | 2009
3.413531 | -4.02453 | 53.7222 | 4.001 | 1.537 | 663.938 | 1.652762 | 51 | discharge | 43 | 2009
3.410201 | -4.025578 | 53.7883 | 4.001 | 1.534 | 674.391 | 1.652762 | 51 | discharge | 43 | 2009
3.40712 | -4.025864 | 53.87123 | 4.001 | 1.531 | 684.734 | 1.652762 | 51 | discharge | 43 | 2009
3.404036 | -4.02522 | 53.91513 | 4.001 | 1.528 | 695.078 | 1.652762 | 51 | discharge | 43 | 2009
3.400993 | -4.024484 | 54.07117 | 4.001 | 1.525 | 705.438 | 1.652762 | 51 | discharge | 43 | 2009
3.398185 | -4.024669 | 54.11083 | 4.001 | 1.522 | 715.797 | 1.652762 | 51 | discharge | 43 | 2009
3.395397 | -4.026107 | 54.221 | 4.001 | 1.519 | 726.156 | 1.652762 | 51 | discharge | 43 | 2009
3.392507 | -4.026201 | 54.28647 | 4.001 | 1.517 | 736.5 | 1.652762 | 51 | discharge | 43 | 2009
3.389646 | -4.025953 | 54.4159 | 4.001 | 1.513 | 746.828 | 1.652762 | 51 | discharge | 43 | 2009
3.38726 | -4.024553 | 54.53952 | 4.001 | 1.511 | 757.266 | 1.652762 | 51 | discharge | 43 | 2009
3.384427 | -4.021007 | 54.54649 | 4.001 | 1.508 | 767.625 | 1.652762 | 51 | discharge | 43 | 2009
3.381921 | -4.02455 | 54.60347 | 4.001 | 1.506 | 778 | 1.652762 | 51 | discharge | 43 | 2009
3.379452 | -4.026061 | 54.75821 | 4.001 | 1.503 | 788.328 | 1.652762 | 51 | discharge | 43 | 2009
3.376914 | -4.024007 | 54.88469 | 4.001 | 1.501 | 798.734 | 1.652762 | 51 | discharge | 43 | 2009
3.374753 | -4.024753 | 54.92039 | 4.001 | 1.498 | 809.078 | 1.652762 | 51 | discharge | 43 | 2009
3.372191 | -4.025698 | 54.94898 | 4.001 | 1.495 | 819.375 | 1.652762 | 51 | discharge | 43 | 2009
3.369768 | -4.025222 | 55.03475 | 4.001 | 1.493 | 829.813 | 1.652762 | 51 | discharge | 43 | 2009
3.367486 | -4.024276 | 55.07265 | 4.001 | 1.491 | 840.203 | 1.652762 | 51 | discharge | 43 | 2009
3.365308 | -4.027178 | 55.20184 | 4.001 | 1.489 | 850.547 | 1.652762 | 51 | discharge | 43 | 2009
3.362377 | -4.024795 | 55.34584 | 4.001 | 1.486 | 860.828 | 1.652762 | 51 | discharge | 43 | 2009
3.360028 | -4.024498 | 55.44416 | 4.001 | 1.484 | 871.141 | 1.652762 | 51 | discharge | 43 | 2009
3.358106 | -4.028112 | 55.53656 | 4.001 | 1.481 | 881.469 | 1.652762 | 51 | discharge | 43 | 2009
3.355316 | -4.025313 | 55.65116 | 4.001 | 1.479 | 891.859 | 1.652762 | 51 | discharge | 43 | 2009
3.35304 | -4.025586 | 55.64016 | 4.001 | 1.476 | 902.234 | 1.652762 | 51 | discharge | 43 | 2009
3.350622 | -4.025727 | 55.62516 | 4.001 | 1.474 | 912.641 | 1.652762 | 51 | discharge | 43 | 2009
3.348385 | -4.026276 | 55.83456 | 4.001 | 1.471 | 923.047 | 1.652762 | 51 | discharge | 43 | 2009
3.345598 | -4.0245 | 55.83226 | 4.001 | 1.469 | 933.406 | 1.652762 | 51 | discharge | 43 | 2009
3.343046 | -4.023125 | 55.97285 | 4.001 | 1.466 | 943.813 | 1.652762 | 51 | discharge | 43 | 2009
3.340567 | -4.024678 | 56.01943 | 4.001 | 1.463 | 954.156 | 1.652762 | 51 | discharge | 43 | 2009
3.338288 | -4.025131 | 56.13601 | 4.001 | 1.461 | 964.453 | 1.652762 | 51 | discharge | 43 | 2009
3.33555 | -4.025605 | 56.14602 | 4.001 | 1.459 | 974.891 | 1.652762 | 51 | discharge | 43 | 2009
3.332788 | -4.022086 | 56.2063 | 4.001 | 1.456 | 985.25 | 1.652762 | 51 | discharge | 43 | 2009
3.330384 | -4.025508 | 56.30439 | 4.001 | 1.453 | 995.656 | 1.652762 | 51 | discharge | 43 | 2009
3.327386 | -4.023074 | 56.39877 | 4.001 | 1.451 | 1005.984 | 1.652762 | 51 | discharge | 43 | 2009
3.325122 | -4.026529 | 56.48487 | 4.001 | 1.447 | 1016.375 | 1.652762 | 51 | discharge | 43 | 2009
3.322088 | -4.019882 | 56.54144 | 4.001 | 1.445 | 1026.719 | 1.652762 | 51 | discharge | 43 | 2009
3.319662 | -4.024976 | 56.65192 | 4.001 | 1.442 | 1037.016 | 1.652762 | 51 | discharge | 43 | 2009
3.316439 | -4.024026 | 56.66961 | 4.001 | 1.439 | 1047.422 | 1.652762 | 51 | discharge | 43 | 2009
3.313669 | -4.025492 | 56.71128 | 4.001 | 1.437 | 1057.766 | 1.652762 | 51 | discharge | 43 | 2009
3.310713 | -4.022964 | 56.80588 | 4.001 | 1.433 | 1068.109 | 1.652762 | 51 | discharge | 43 | 2009
3.3077 | -4.025977 | 56.89522 | 4.001 | 1.431 | 1078.5 | 1.652762 | 51 | discharge | 43 | 2009
3.304665 | -4.023414 | 56.9852 | 4.001 | 1.428 | 1088.844 | 1.652762 | 51 | discharge | 43 | 2009
3.301302 | -4.021688 | 57.03901 | 4.001 | 1.425 | 1099.203 | 1.652762 | 51 | discharge | 43 | 2009
3.298226 | -4.024567 | 57.16666 | 4.001 | 1.421 | 1109.547 | 1.652762 | 51 | discharge | 43 | 2009
3.294976 | -4.022237 | 57.08715 | 4.001 | 1.419 | 1119.859 | 1.652762 | 51 | discharge | 43 | 2009
3.291816 | -4.025032 | 57.16127 | 4.001 | 1.413 | 1130.281 | 1.652762 | 51 | discharge | 43 | 2009
3.288229 | -4.024301 | 57.28749 | 4.001 | 1.411 | 1140.609 | 1.652762 | 51 | discharge | 43 | 2009
3.284852 | -4.026706 | 57.32272 | 4.001 | 1.407 | 1151.063 | 1.652762 | 51 | discharge | 43 | 2009
3.281343 | -4.025242 | 57.43634 | 4.001 | 1.403 | 1161.422 | 1.652762 | 51 | discharge | 43 | 2009
3.27753 | -4.025084 | 57.45759 | 4.001 | 1.4 | 1171.828 | 1.652762 | 51 | discharge | 43 | 2009
3.273744 | -4.025212 | 57.52584 | 4.001 | 1.396 | 1182.297 | 1.652762 | 51 | discharge | 43 | 2009
3.269828 | -4.026005 | 57.64446 | 4.001 | 1.392 | 1192.688 | 1.652762 | 51 | discharge | 43 | 2009
3.266002 | -4.025432 | 57.73722 | 4.001 | 1.388 | 1203.031 | 1.652762 | 51 | discharge | 43 | 2009
3.261569 | -4.025749 | 57.73204 | 4.001 | 1.384 | 1213.375 | 1.652762 | 51 | discharge | 43 | 2009
3.257459 | -4.023832 | 57.89262 | 4.001 | 1.38 | 1223.703 | 1.652762 | 51 | discharge | 43 | 2009
3.25284 | -4.024519 | 58.04827 | 4.001 | 1.375 | 1234.078 | 1.652762 | 51 | discharge | 43 | 2009
3.248395 | -4.026316 | 58.05375 | 4.001 | 1.371 | 1244.406 | 1.652762 | 51 | discharge | 43 | 2009
3.243779 | -4.023618 | 58.176 | 4.001 | 1.366 | 1254.781 | 1.652762 | 51 | discharge | 43 | 2009
3.23872 | -4.026015 | 58.3038 | 4.001 | 1.362 | 1265.125 | 1.652762 | 51 | discharge | 43 | 2009
3.233474 | -4.026693 | 58.4474 | 4.001 | 1.357 | 1275.484 | 1.652762 | 51 | discharge | 43 | 2009
3.228214 | -4.026307 | 58.48467 | 4.001 | 1.351 | 1285.828 | 1.652762 | 51 | discharge | 43 | 2009
3.221908 | -4.0249 | 58.53618 | 4.001 | 1.345 | 1296.188 | 1.652762 | 51 | discharge | 43 | 2009
3.215973 | -4.027414 | 58.63573 | 4.001 | 1.339 | 1306.531 | 1.652762 | 51 | discharge | 43 | 2009
3.208994 | -4.026054 | 58.73894 | 4.001 | 1.332 | 1316.938 | 1.652762 | 51 | discharge | 43 | 2009
3.201504 | -4.025268 | 58.79927 | 4.001 | 1.325 | 1327.297 | 1.652762 | 51 | discharge | 43 | 2009
3.193268 | -4.024453 | 58.99873 | 4.001 | 1.317 | 1337.703 | 1.652762 | 51 | discharge | 43 | 2009
3.184111 | -4.023751 | 58.91363 | 4.001 | 1.308 | 1348.109 | 1.652762 | 51 | discharge | 43 | 2009
3.173934 | -4.025586 | 59.11961 | 4.001 | 1.298 | 1358.484 | 1.652762 | 51 | discharge | 43 | 2009
3.162317 | -4.027167 | 59.26581 | 4.001 | 1.288 | 1368.906 | 1.652762 | 51 | discharge | 43 | 2009
3.149638 | -4.02397 | 59.37236 | 4.001 | 1.275 | 1379.203 | 1.652762 | 51 | discharge | 43 | 2009
3.134192 | -4.023391 | 59.47956 | 4.001 | 1.261 | 1389.578 | 1.652762 | 51 | discharge | 43 | 2009
3.116829 | -4.024417 | 59.59764 | 4.001 | 1.245 | 1399.938 | 1.652762 | 51 | discharge | 43 | 2009
3.096012 | -4.024948 | 59.79455 | 4.001 | 1.226 | 1410.313 | 1.652762 | 51 | discharge | 43 | 2009
3.072347 | -4.028239 | 59.79416 | 4.001 | 1.204 | 1420.609 | 1.652762 | 51 | discharge | 43 | 2009
3.043957 | -4.02499 | 60.01716 | 4.001 | 1.177 | 1430.922 | 1.652762 | 51 | discharge | 43 | 2009
3.010299 | -4.023766 | 60.25064 | 4.001 | 1.145 | 1441.297 | 1.652762 | 51 | discharge | 43 | 2009
2.969901 | -4.02493 | 60.26062 | 4.001 | 1.107 | 1451.734 | 1.652762 | 51 | discharge | 43 | 2009
2.920834 | -4.023597 | 60.41988 | 4.001 | 1.062 | 1462.219 | 1.652762 | 51 | discharge | 43 | 2009
2.862122 | -4.026258 | 60.64861 | 4.001 | 1.009 | 1472.563 | 1.652762 | 51 | discharge | 43 | 2009
2.788288 | -4.022938 | 60.93042 | 4.001 | 0.943 | 1482.859 | 1.652762 | 51 | discharge | 43 | 2009
2.691455 | -4.024231 | 61.15441 | 4.001 | 0.856 | 1493.188 | 1.652762 | 51 | discharge | 43 | 2009
2.559051 | -4.024043 | 61.40386 | 4.001 | 0.74 | 1503.547 | 1.652762 | 51 | discharge | 43 | 2009
2.370187 | -4.023435 | 61.71686 | 4.001 | 0.578 | 1513.891 | 1.652762 | 51 | discharge | 43 | 2009
2.11071 | -4.016503 | 62.12852 | 4.001 | 0.344 | 1524.297 | 1.652762 | 51 | discharge | 43 | 2009
3.03045 | -0.001348127 | 62.35103 | 0.0006 | 0.001 | 1534.781 | 1.652762 | 51 | discharge | 43 | 2009
3.205458 | -0.00390478 | 62.5434 | 0.0006 | 0.001 | 1545.266 | 1.652762 | 51 | discharge | 43 | 2009
3.296097 | -0.002676934 | 62.33151 | 0.0006 | 0.001 | 1555.75 | 1.652762 | 51 | discharge | 43 | 2009
3.353846 | -0.002103793 | 62.04904 | 0.0006 | 0.001 | 1566.234 | 1.652762 | 51 | discharge | 43 | 2009
3.393603 | -0.0006768802 | 61.74435 | 0.0006 | 0.001 | 1576.781 | 1.652762 | 51 | discharge | 43 | 2009
3.422609 | 0.0009147484 | 61.2709 | 0.0006 | 0.001 | 1587.281 | 1.652762 | 51 | discharge | 43 | 2009
3.445842 | -0.003412373 | 61.00037 | 0.0006 | 0 | 1598 | 1.652762 | 51 | discharge | 43 | 2009
3.464687 | -0.003377781 | 60.56891 | 0.0004 | 0 | 1608.828 | 1.652762 | 51 | discharge | 43 | 2009
3.48014 | 0.001077604 | 60.19474 | 0.0006 | 0 | 1619.656 | 1.652762 | 51 | discharge | 43 | 2009
4.188017 | -0.0009162734 | 44.68033 | 0.0004 | 0 | 0 | 1.648481 | 53 | discharge | 43 | 2009
4.188208 | 0.00012553 | 44.69727 | 0.0006 | 4.204 | 9.343 | 1.648481 | 53 | discharge | 43 | 2009
3.859653 | -4.027255 | 44.73581 | 4.001 | 1.95 | 20.468 | 1.648481 | 53 | discharge | 43 | 2009
3.833425 | -4.025202 | 44.84476 | 4.001 | 1.944 | 30.843 | 1.648481 | 53 | discharge | 43 | 2009
3.81263 | -4.02477 | 45.04841 | 4.001 | 1.927 | 41.25 | 1.648481 | 53 | discharge | 43 | 2009
3.794651 | -4.023508 | 45.24073 | 4.001 | 1.91 | 51.64 | 1.648481 | 53 | discharge | 43 | 2009
3.778863 | -4.024499 | 45.47958 | 4.001 | 1.893 | 62.031 | 1.648481 | 53 | discharge | 43 | 2009
3.764187 | -4.024649 | 45.70511 | 4.001 | 1.876 | 72.437 | 1.648481 | 53 | discharge | 43 | 2009
3.751169 | -4.025026 | 45.90365 | 4.001 | 1.862 | 82.843 | 1.648481 | 53 | discharge | 43 | 2009
3.738681 | -4.024829 | 46.13201 | 4.001 | 1.851 | 93.234 | 1.648481 | 53 | discharge | 43 | 2009
3.727538 | -4.025698 | 46.34368 | 4.001 | 1.839 | 103.656 | 1.648481 | 53 | discharge | 43 | 2009
3.717176 | -4.024838 | 46.5732 | 4.001 | 1.829 | 114.031 | 1.648481 | 53 | discharge | 43 | 2009
3.706921 | -4.029657 | 46.761 | 4.001 | 1.82 | 124.421 | 1.648481 | 53 | discharge | 43 | 2009
3.698045 | -4.025365 | 46.99682 | 4.001 | 1.812 | 134.796 | 1.648481 | 53 | discharge | 43 | 2009
3.688782 | -4.024856 | 47.19178 | 4.001 | 1.803 | 145.187 | 1.648481 | 53 | discharge | 43 | 2009
3.679947 | -4.025808 | 47.41487 | 4.001 | 1.794 | 155.609 | 1.648481 | 53 | discharge | 43 | 2009
3.671172 | -4.023641 | 47.63226 | 4.001 | 1.786 | 165.984 | 1.648481 | 53 | discharge | 43 | 2009
3.662813 | -4.023861 | 47.85921 | 4.001 | 1.778 | 176.343 | 1.648481 | 53 | discharge | 43 | 2009
3.65432 | -4.025151 | 48.0481 | 4.001 | 1.77 | 186.75 | 1.648481 | 53 | discharge | 43 | 2009
3.646452 | -4.025857 | 48.27456 | 4.001 | 1.762 | 197.14 | 1.648481 | 53 | discharge | 43 | 2009
3.638842 | -4.026676 | 48.44412 | 4.001 | 1.755 | 207.562 | 1.648481 | 53 | discharge | 43 | 2009
3.631648 | -4.023996 | 48.63599 | 4.001 | 1.748 | 218.046 | 1.648481 | 53 | discharge | 43 | 2009
3.624656 | -4.023993 | 48.78888 | 4.001 | 1.742 | 228.453 | 1.648481 | 53 | discharge | 43 | 2009
3.617883 | -4.025968 | 48.93581 | 4.001 | 1.736 | 238.859 | 1.648481 | 53 | discharge | 43 | 2009
3.611492 | -4.024611 | 49.11524 | 4.001 | 1.73 | 249.25 | 1.648481 | 53 | discharge | 43 | 2009
3.604621 | -4.027934 | 49.24754 | 4.001 | 1.723 | 259.687 | 1.648481 | 53 | discharge | 43 | 2009
3.598302 | -4.025352 | 49.41794 | 4.001 | 1.717 | 270.062 | 1.648481 | 53 | discharge | 43 | 2009
3.591914 | -4.025115 | 49.57068 | 4.001 | 1.711 | 280.515 | 1.648481 | 53 | discharge | 43 | 2009
3.585468 | -4.023398 | 49.72239 | 4.001 | 1.705 | 290.937 | 1.648481 | 53 | discharge | 43 | 2009
3.578917 | -4.023799 | 49.8337 | 4.001 | 1.698 | 301.421 | 1.648481 | 53 | discharge | 43 | 2009
3.572991 | -4.023984 | 49.96347 | 4.001 | 1.692 | 311.796 | 1.648481 | 53 | discharge | 43 | 2009
3.567057 | -4.023858 | 50.11243 | 4.001 | 1.686 | 322.187 | 1.648481 | 53 | discharge | 43 | 2009
3.560855 | -4.026648 | 50.22641 | 4.001 | 1.68 | 332.625 | 1.648481 | 53 | discharge | 43 | 2009
3.55499 | -4.02154 | 50.35315 | 4.001 | 1.674 | 343.046 | 1.648481 | 53 | discharge | 43 | 2009
3.549195 | -4.024185 | 50.46445 | 4.001 | 1.669 | 353.437 | 1.648481 | 53 | discharge | 43 | 2009
3.543344 | -4.025025 | 50.63461 | 4.001 | 1.663 | 363.906 | 1.648481 | 53 | discharge | 43 | 2009
3.537735 | -4.027145 | 50.70894 | 4.001 | 1.658 | 374.312 | 1.648481 | 53 | discharge | 43 | 2009
3.532077 | -4.023326 | 50.86215 | 4.001 | 1.653 | 384.734 | 1.648481 | 53 | discharge | 43 | 2009
3.526497 | -4.023106 | 50.97785 | 4.001 | 1.647 | 395.14 | 1.648481 | 53 | discharge | 43 | 2009
3.521017 | -4.025326 | 51.09626 | 4.001 | 1.642 | 405.593 | 1.648481 | 53 | discharge | 43 | 2009
3.515408 | -4.024474 | 51.19694 | 4.001 | 1.636 | 416.062 | 1.648481 | 53 | discharge | 43 | 2009
3.510271 | -4.026443 | 51.32369 | 4.001 | 1.631 | 426.5 | 1.648481 | 53 | discharge | 43 | 2009
3.505056 | -4.025729 | 51.39245 | 4.001 | 1.626 | 436.968 | 1.648481 | 53 | discharge | 43 | 2009
3.499881 | -4.026179 | 51.50456 | 4.001 | 1.621 | 447.375 | 1.648481 | 53 | discharge | 43 | 2009
3.494667 | -4.024941 | 51.62482 | 4.001 | 1.616 | 457.765 | 1.648481 | 53 | discharge | 43 | 2009
3.48976 | -4.025338 | 51.73887 | 4.001 | 1.611 | 468.171 | 1.648481 | 53 | discharge | 43 | 2009
3.484933 | -4.024553 | 51.84261 | 4.001 | 1.607 | 478.531 | 1.648481 | 53 | discharge | 43 | 2009
3.480067 | -4.026068 | 51.94765 | 4.001 | 1.601 | 488.937 | 1.648481 | 53 | discharge | 43 | 2009
3.475289 | -4.025144 | 52.04825 | 4.001 | 1.597 | 499.281 | 1.648481 | 53 | discharge | 43 | 2009
3.470642 | -4.025272 | 52.14461 | 4.001 | 1.593 | 509.718 | 1.648481 | 53 | discharge | 43 | 2009
3.465849 | -4.024154 | 52.30796 | 4.001 | 1.587 | 520.109 | 1.648481 | 53 | discharge | 43 | 2009
3.461558 | -4.024222 | 52.40321 | 4.001 | 1.583 | 530.546 | 1.648481 | 53 | discharge | 43 | 2009
3.45706 | -4.023918 | 52.47759 | 4.001 | 1.579 | 540.953 | 1.648481 | 53 | discharge | 43 | 2009
3.452759 | -4.024913 | 52.63062 | 4.001 | 1.575 | 551.406 | 1.648481 | 53 | discharge | 43 | 2009
3.44846 | -4.023819 | 52.76041 | 4.001 | 1.57 | 561.781 | 1.648481 | 53 | discharge | 43 | 2009
3.444033 | -4.024834 | 52.81874 | 4.001 | 1.566 | 572.187 | 1.648481 | 53 | discharge | 43 | 2009
3.440213 | -4.025296 | 52.92851 | 4.001 | 1.561 | 582.593 | 1.648481 | 53 | discharge | 43 | 2009
3.436306 | -4.024465 | 53.07405 | 4.001 | 1.557 | 593.015 | 1.648481 | 53 | discharge | 43 | 2009
3.432301 | -4.025795 | 53.1714 | 4.001 | 1.554 | 603.437 | 1.648481 | 53 | discharge | 43 | 2009
3.428378 | -4.025341 | 53.27034 | 4.001 | 1.55 | 613.89 | 1.648481 | 53 | discharge | 43 | 2009
3.424521 | -4.023659 | 53.40999 | 4.001 | 1.546 | 624.359 | 1.648481 | 53 | discharge | 43 | 2009
3.420839 | -4.024951 | 53.42955 | 4.001 | 1.543 | 634.796 | 1.648481 | 53 | discharge | 43 | 2009
3.417597 | -4.024617 | 53.52921 | 4.001 | 1.539 | 645.187 | 1.648481 | 53 | discharge | 43 | 2009
3.414014 | -4.024999 | 53.59953 | 4.001 | 1.535 | 655.562 | 1.648481 | 53 | discharge | 43 | 2009
3.410492 | -4.026376 | 53.72561 | 4.001 | 1.532 | 665.984 | 1.648481 | 53 | discharge | 43 | 2009
3.407675 | -4.025592 | 53.85006 | 4.001 | 1.528 | 676.359 | 1.648481 | 53 | discharge | 43 | 2009
3.404373 | -4.025641 | 53.95713 | 4.001 | 1.525 | 686.703 | 1.648481 | 53 | discharge | 43 | 2009
3.401417 | -4.02435 | 54.00621 | 4.001 | 1.522 | 697.125 | 1.648481 | 53 | discharge | 43 | 2009
3.398154 | -4.025136 | 54.12921 | 4.001 | 1.519 | 707.562 | 1.648481 | 53 | discharge | 43 | 2009
3.395435 | -4.025941 | 54.19597 | 4.001 | 1.516 | 718.031 | 1.648481 | 53 | discharge | 43 | 2009
3.392691 | -4.025432 | 54.33001 | 4.001 | 1.513 | 728.39 | 1.648481 | 53 | discharge | 43 | 2009
3.390181 | -4.025773 | 54.46574 | 4.001 | 1.511 | 738.765 | 1.648481 | 53 | discharge | 43 | 2009
3.387471 | -4.025887 | 54.50077 | 4.001 | 1.508 | 749.187 | 1.648481 | 53 | discharge | 43 | 2009
3.384774 | -4.025777 | 54.63387 | 4.001 | 1.505 | 759.562 | 1.648481 | 53 | discharge | 43 | 2009
3.381986 | -4.025604 | 54.66197 | 4.001 | 1.503 | 770.015 | 1.648481 | 53 | discharge | 43 | 2009
3.379467 | -4.024745 | 54.74208 | 4.001 | 1.5 | 780.515 | 1.648481 | 53 | discharge | 43 | 2009
3.376911 | -4.024607 | 54.78632 | 4.001 | 1.497 | 791 | 1.648481 | 53 | discharge | 43 | 2009
3.37447 | -4.024071 | 54.92254 | 4.001 | 1.495 | 801.437 | 1.648481 | 53 | discharge | 43 | 2009
3.372094 | -4.0248 | 54.98845 | 4.001 | 1.493 | 811.906 | 1.648481 | 53 | discharge | 43 | 2009
3.36963 | -4.0246 | 55.05555 | 4.001 | 1.49 | 822.296 | 1.648481 | 53 | discharge | 43 | 2009
3.367224 | -4.025672 | 55.0986 | 4.001 | 1.488 | 832.718 | 1.648481 | 53 | discharge | 43 | 2009
3.364365 | -4.025251 | 55.24645 | 4.001 | 1.485 | 843.156 | 1.648481 | 53 | discharge | 43 | 2009
3.362102 | -4.024442 | 55.36433 | 4.001 | 1.483 | 853.593 | 1.648481 | 53 | discharge | 43 | 2009
3.359852 | -4.024806 | 55.48017 | 4.001 | 1.48 | 864.062 | 1.648481 | 53 | discharge | 43 | 2009
3.357452 | -4.025607 | 55.52483 | 4.001 | 1.477 | 874.421 | 1.648481 | 53 | discharge | 43 | 2009
3.355095 | -4.025407 | 55.62273 | 4.001 | 1.476 | 884.828 | 1.648481 | 53 | discharge | 43 | 2009
3.352618 | -4.02416 | 55.68263 | 4.001 | 1.473 | 895.312 | 1.648481 | 53 | discharge | 43 | 2009
3.349925 | -4.027644 | 55.73355 | 4.001 | 1.471 | 905.734 | 1.648481 | 53 | discharge | 43 | 2009
3.34754 | -4.022664 | 55.81468 | 4.001 | 1.468 | 916.078 | 1.648481 | 53 | discharge | 43 | 2009
3.344522 | -4.024569 | 55.90158 | 4.001 | 1.465 | 926.515 | 1.648481 | 53 | discharge | 43 | 2009
3.342285 | -4.025193 | 56.00777 | 4.001 | 1.463 | 936.984 | 1.648481 | 53 | discharge | 43 | 2009
3.339961 | -4.024916 | 56.05911 | 4.001 | 1.46 | 947.343 | 1.648481 | 53 | discharge | 43 | 2009
3.337226 | -4.023051 | 56.1057 | 4.001 | 1.457 | 957.781 | 1.648481 | 53 | discharge | 43 | 2009
3.334606 | -4.025127 | 56.1746 | 4.001 | 1.455 | 968.203 | 1.648481 | 53 | discharge | 43 | 2009
3.332073 | -4.026027 | 56.33208 | 4.001 | 1.452 | 978.593 | 1.648481 | 53 | discharge | 43 | 2009
3.329273 | -4.025194 | 56.37177 | 4.001 | 1.449 | 989 | 1.648481 | 53 | discharge | 43 | 2009
3.326585 | -4.024958 | 56.43508 | 4.001 | 1.445 | 999.437 | 1.648481 | 53 | discharge | 43 | 2009
3.3241 | -4.026484 | 56.5086 | 4.001 | 1.443 | 1009.765 | 1.648481 | 53 | discharge | 43 | 2009
3.321192 | -4.02565 | 56.57193 | 4.001 | 1.441 | 1020.218 | 1.648481 | 53 | discharge | 43 | 2009
3.318402 | -4.024761 | 56.70886 | 4.001 | 1.438 | 1030.703 | 1.648481 | 53 | discharge | 43 | 2009
3.315462 | -4.023859 | 56.75185 | 4.001 | 1.435 | 1041.109 | 1.648481 | 53 | discharge | 43 | 2009
3.312591 | -4.024936 | 56.77953 | 4.001 | 1.432 | 1051.515 | 1.648481 | 53 | discharge | 43 | 2009
3.309594 | -4.024859 | 56.87211 | 4.001 | 1.429 | 1061.906 | 1.648481 | 53 | discharge | 43 | 2009
3.306624 | -4.024661 | 56.91107 | 4.001 | 1.426 | 1072.296 | 1.648481 | 53 | discharge | 43 | 2009
3.303573 | -4.025051 | 57.02733 | 4.001 | 1.423 | 1082.671 | 1.648481 | 53 | discharge | 43 | 2009
3.300223 | -4.024768 | 57.12633 | 4.001 | 1.42 | 1093.156 | 1.648481 | 53 | discharge | 43 | 2009
3.296961 | -4.026784 | 57.15395 | 4.001 | 1.417 | 1103.578 | 1.648481 | 53 | discharge | 43 | 2009
3.293529 | -4.025931 | 57.20275 | 4.001 | 1.412 | 1114.078 | 1.648481 | 53 | discharge | 43 | 2009
3.290199 | -4.024526 | 57.31952 | 4.001 | 1.409 | 1124.531 | 1.648481 | 53 | discharge | 43 | 2009
3.286583 | -4.025288 | 57.36897 | 4.001 | 1.405 | 1134.984 | 1.648481 | 53 | discharge | 43 | 2009
3.283057 | -4.024207 | 57.43292 | 4.001 | 1.402 | 1145.375 | 1.648481 | 53 | discharge | 43 | 2009
3.279298 | -4.024918 | 57.53938 | 4.001 | 1.399 | 1155.765 | 1.648481 | 53 | discharge | 43 | 2009
3.27543 | -4.025922 | 57.64201 | 4.001 | 1.395 | 1166.203 | 1.648481 | 53 | discharge | 43 | 2009
3.271497 | -4.025857 | 57.71995 | 4.001 | 1.391 | 1176.625 | 1.648481 | 53 | discharge | 43 | 2009
3.267422 | -4.027324 | 57.86101 | 4.001 | 1.387 | 1187.015 | 1.648481 | 53 | discharge | 43 | 2009
3.263583 | -4.022304 | 57.88217 | 4.001 | 1.383 | 1197.453 | 1.648481 | 53 | discharge | 43 | 2009
3.258997 | -4.022832 | 57.94161 | 4.001 | 1.379 | 1207.843 | 1.648481 | 53 | discharge | 43 | 2009
3.254973 | -4.025567 | 57.99101 | 4.001 | 1.374 | 1218.25 | 1.648481 | 53 | discharge | 43 | 2009
3.249847 | -4.023047 | 58.0577 | 4.001 | 1.37 | 1228.718 | 1.648481 | 53 | discharge | 43 | 2009
3.245888 | -4.022254 | 58.2621 | 4.001 | 1.365 | 1239.125 | 1.648481 | 53 | discharge | 43 | 2009
3.240825 | -4.027712 | 58.33723 | 4.001 | 1.361 | 1249.5 | 1.648481 | 53 | discharge | 43 | 2009
3.23559 | -4.026012 | 58.42547 | 4.001 | 1.354 | 1259.937 | 1.648481 | 53 | discharge | 43 | 2009
3.230036 | -4.02743 | 58.44194 | 4.001 | 1.348 | 1270.39 | 1.648481 | 53 | discharge | 43 | 2009
3.224132 | -4.024549 | 58.50135 | 4.001 | 1.343 | 1280.812 | 1.648481 | 53 | discharge | 43 | 2009
3.217981 | -4.026025 | 58.61573 | 4.001 | 1.337 | 1291.218 | 1.648481 | 53 | discharge | 43 | 2009
3.211223 | -4.024175 | 58.78116 | 4.001 | 1.33 | 1301.64 | 1.648481 | 53 | discharge | 43 | 2009
3.204079 | -4.024844 | 58.84448 | 4.001 | 1.324 | 1312.14 | 1.648481 | 53 | discharge | 43 | 2009
3.196159 | -4.026342 | 58.90464 | 4.001 | 1.316 | 1322.593 | 1.648481 | 53 | discharge | 43 | 2009
3.187326 | -4.020851 | 59.08659 | 4.001 | 1.308 | 1332.984 | 1.648481 | 53 | discharge | 43 | 2009
3.177758 | -4.023976 | 59.2091 | 4.001 | 1.298 | 1343.406 | 1.648481 | 53 | discharge | 43 | 2009
3.16637 | -4.025369 | 59.33108 | 4.001 | 1.288 | 1353.812 | 1.648481 | 53 | discharge | 43 | 2009
3.154012 | -4.022978 | 59.37081 | 4.001 | 1.276 | 1364.25 | 1.648481 | 53 | discharge | 43 | 2009
3.139464 | -4.025214 | 59.4866 | 4.001 | 1.262 | 1374.64 | 1.648481 | 53 | discharge | 43 | 2009
3.122924 | -4.025276 | 59.633 | 4.001 | 1.244 | 1385.015 | 1.648481 | 53 | discharge | 43 | 2009
3.103195 | -4.026057 | 59.74501 | 4.001 | 1.226 | 1395.453 | 1.648481 | 53 | discharge | 43 | 2009
3.080143 | -4.027142 | 59.90774 | 4.001 | 1.194 | 1405.875 | 1.648481 | 53 | discharge | 43 | 2009
3.053179 | -4.02594 | 60.043 | 4.001 | 1.168 | 1416.25 | 1.648481 | 53 | discharge | 43 | 2009
3.020897 | -4.024325 | 60.09568 | 4.001 | 1.141 | 1426.625 | 1.648481 | 53 | discharge | 43 | 2009
2.98226 | -4.026507 | 60.32668 | 4.001 | 1.106 | 1437.078 | 1.648481 | 53 | discharge | 43 | 2009
2.936171 | -4.024318 | 60.55771 | 4.001 | 1.062 | 1447.437 | 1.648481 | 53 | discharge | 43 | 2009
2.879461 | -4.02482 | 60.64803 | 4.001 | 1.011 | 1457.953 | 1.648481 | 53 | discharge | 43 | 2009
2.80891 | -4.024528 | 60.80836 | 4.001 | 0.948 | 1468.421 | 1.648481 | 53 | discharge | 43 | 2009
2.715536 | -4.024841 | 61.10193 | 4.001 | 0.867 | 1478.906 | 1.648481 | 53 | discharge | 43 | 2009
2.589993 | -4.026053 | 61.3354 | 4.001 | 0.757 | 1489.312 | 1.648481 | 53 | discharge | 43 | 2009
2.411131 | -4.024689 | 61.78397 | 4.001 | 0.606 | 1499.703 | 1.648481 | 53 | discharge | 43 | 2009
2.154272 | -4.02153 | 62.03301 | 4.001 | 0.384 | 1510.093 | 1.648481 | 53 | discharge | 43 | 2009
3.045569 | -0.001220597 | 62.46667 | 0.0006 | 0.001 | 1520.625 | 1.648481 | 53 | discharge | 43 | 2009
3.219524 | -0.001112827 | 62.54254 | 0.0006 | 0.001 | 1531.125 | 1.648481 | 53 | discharge | 43 | 2009
3.310499 | -0.002044206 | 62.25995 | 0.0006 | 0.001 | 1541.718 | 1.648481 | 53 | discharge | 43 | 2009
3.367447 | -0.002505588 | 62.08399 | 0.0006 | 0.001 | 1552.203 | 1.648481 | 53 | discharge | 43 | 2009
3.40663 | -0.0007737556 | 61.76729 | 0.0006 | 0.001 | 1562.703 | 1.648481 | 53 | discharge | 43 | 2009
3.43554 | -0.001411585 | 61.41169 | 0.0006 | 0.001 | 1573.187 | 1.648481 | 53 | discharge | 43 | 2009
3.458198 | -3.726852e-06 | 60.87508 | 0.0008 | 0.001 | 1583.703 | 1.648481 | 53 | discharge | 43 | 2009
3.477219 | -0.0008652817 | 60.51404 | 0.0006 | 0 | 1594.64 | 1.648481 | 53 | discharge | 43 | 2009
3.492547 | 0.0007478351 | 60.21495 | 0.0006 | 0 | 1605.484 | 1.648481 | 53 | discharge | 43 | 2009
4.188931 | -0.003992956 | 44.65697 | 0.0006 | 0 | 0 | 1.630741 | 55 | discharge | 43 | 2009
4.188945 | -0.002154262 | 44.64881 | 0.0006 | 4.205 | 9.328 | 1.630741 | 55 | discharge | 43 | 2009
3.859982 | -4.025346 | 44.69562 | 4.001 | 1.952 | 20.531 | 1.630741 | 55 | discharge | 43 | 2009
3.833371 | -4.025552 | 44.81659 | 4.001 | 1.944 | 31.015 | 1.630741 | 55 | discharge | 43 | 2009
3.812213 | -4.026147 | 45.00608 | 4.001 | 1.928 | 41.468 | 1.630741 | 55 | discharge | 43 | 2009
3.793917 | -4.024923 | 45.22413 | 4.001 | 1.912 | 51.906 | 1.630741 | 55 | discharge | 43 | 2009
3.778057 | -4.024938 | 45.43237 | 4.001 | 1.896 | 62.39 | 1.630741 | 55 | discharge | 43 | 2009
3.763723 | -4.025806 | 45.6592 | 4.001 | 1.875 | 72.797 | 1.630741 | 55 | discharge | 43 | 2009
3.750315 | -4.024097 | 45.88318 | 4.001 | 1.861 | 83.203 | 1.630741 | 55 | discharge | 43 | 2009
3.737817 | -4.025686 | 46.10356 | 4.001 | 1.849 | 93.625 | 1.630741 | 55 | discharge | 43 | 2009
3.726801 | -4.025019 | 46.33351 | 4 | 1.838 | 104.047 | 1.630741 | 55 | discharge | 43 | 2009
3.716016 | -4.024375 | 46.54547 | 4.001 | 1.827 | 114.484 | 1.630741 | 55 | discharge | 43 | 2009
3.706495 | -4.025109 | 46.74538 | 4 | 1.818 | 124.968 | 1.630741 | 55 | discharge | 43 | 2009
3.69694 | -4.025001 | 46.97707 | 4.001 | 1.81 | 135.5 | 1.630741 | 55 | discharge | 43 | 2009
3.687796 | -4.024677 | 47.21538 | 4.001 | 1.803 | 145.953 | 1.630741 | 55 | discharge | 43 | 2009
3.678995 | -4.024848 | 47.41617 | 4 | 1.794 | 156.359 | 1.630741 | 55 | discharge | 43 | 2009
3.669984 | -4.027082 | 47.63234 | 4.001 | 1.786 | 166.797 | 1.630741 | 55 | discharge | 43 | 2009
3.661441 | -4.023247 | 47.84701 | 4.001 | 1.778 | 177.312 | 1.630741 | 55 | discharge | 43 | 2009
3.652701 | -4.027397 | 48.06661 | 4.001 | 1.769 | 187.734 | 1.630741 | 55 | discharge | 43 | 2009
3.644935 | -4.024569 | 48.26847 | 4.001 | 1.762 | 198.156 | 1.630741 | 55 | discharge | 43 | 2009
3.637479 | -4.024455 | 48.47284 | 4 | 1.755 | 208.593 | 1.630741 | 55 | discharge | 43 | 2009
3.630275 | -4.023485 | 48.65881 | 4.001 | 1.748 | 219.078 | 1.630741 | 55 | discharge | 43 | 2009
3.623533 | -4.024011 | 48.7946 | 4 | 1.742 | 229.515 | 1.630741 | 55 | discharge | 43 | 2009
3.616586 | -4.024018 | 48.98098 | 4 | 1.736 | 239.968 | 1.630741 | 55 | discharge | 43 | 2009
3.60983 | -4.024851 | 49.12439 | 4.001 | 1.73 | 250.484 | 1.630741 | 55 | discharge | 43 | 2009
3.603189 | -4.022931 | 49.27801 | 4.001 | 1.723 | 260.937 | 1.630741 | 55 | discharge | 43 | 2009
3.596556 | -4.025194 | 49.38831 | 4.001 | 1.718 | 271.359 | 1.630741 | 55 | discharge | 43 | 2009
3.590377 | -4.025318 | 49.55525 | 4.001 | 1.711 | 281.797 | 1.630741 | 55 | discharge | 43 | 2009
3.583952 | -4.025432 | 49.67832 | 4.001 | 1.705 | 292.156 | 1.630741 | 55 | discharge | 43 | 2009
3.577446 | -4.023304 | 49.82635 | 4.001 | 1.699 | 302.718 | 1.630741 | 55 | discharge | 43 | 2009
3.571294 | -4.023915 | 50.00107 | 4.001 | 1.693 | 313.187 | 1.630741 | 55 | discharge | 43 | 2009
3.565237 | -4.024867 | 50.06638 | 4 | 1.686 | 323.625 | 1.630741 | 55 | discharge | 43 | 2009
3.559139 | -4.024794 | 50.24627 | 4 | 1.68 | 334.109 | 1.630741 | 55 | discharge | 43 | 2009
3.553133 | -4.026507 | 50.38305 | 4.001 | 1.674 | 344.515 | 1.630741 | 55 | discharge | 43 | 2009
3.547381 | -4.02448 | 50.52273 | 4.001 | 1.669 | 354.937 | 1.630741 | 55 | discharge | 43 | 2009
3.541438 | -4.024983 | 50.62208 | 4.001 | 1.663 | 365.359 | 1.630741 | 55 | discharge | 43 | 2009
3.535768 | -4.024277 | 50.70959 | 4.001 | 1.657 | 375.812 | 1.630741 | 55 | discharge | 43 | 2009
3.530205 | -4.025223 | 50.86606 | 4.001 | 1.652 | 386.234 | 1.630741 | 55 | discharge | 43 | 2009
3.524576 | -4.025518 | 51.01467 | 4.001 | 1.647 | 396.765 | 1.630741 | 55 | discharge | 43 | 2009
3.518784 | -4.024606 | 51.11307 | 4.001 | 1.641 | 407.234 | 1.630741 | 55 | discharge | 43 | 2009
3.513338 | -4.024022 | 51.21235 | 4.001 | 1.636 | 417.687 | 1.630741 | 55 | discharge | 43 | 2009
3.507875 | -4.023129 | 51.32204 | 4.001 | 1.63 | 428.093 | 1.630741 | 55 | discharge | 43 | 2009
3.502713 | -4.024977 | 51.43669 | 4.001 | 1.625 | 438.609 | 1.630741 | 55 | discharge | 43 | 2009
3.497706 | -4.025212 | 51.51923 | 4.001 | 1.621 | 449.047 | 1.630741 | 55 | discharge | 43 | 2009
3.492666 | -4.024007 | 51.69048 | 4.001 | 1.615 | 459.547 | 1.630741 | 55 | discharge | 43 | 2009
3.487532 | -4.025239 | 51.81309 | 4 | 1.61 | 470.031 | 1.630741 | 55 | discharge | 43 | 2009
3.482703 | -4.028147 | 51.91084 | 4.001 | 1.605 | 480.453 | 1.630741 | 55 | discharge | 43 | 2009
3.477651 | -4.024014 | 52.03755 | 4.001 | 1.6 | 490.906 | 1.630741 | 55 | discharge | 43 | 2009
3.472975 | -4.024445 | 52.08328 | 4.001 | 1.596 | 501.39 | 1.630741 | 55 | discharge | 43 | 2009
3.468151 | -4.023861 | 52.20062 | 4.001 | 1.591 | 511.812 | 1.630741 | 55 | discharge | 43 | 2009
3.46368 | -4.024702 | 52.33069 | 4.001 | 1.587 | 522.25 | 1.630741 | 55 | discharge | 43 | 2009
3.459281 | -4.023092 | 52.47847 | 4.001 | 1.582 | 532.734 | 1.630741 | 55 | discharge | 43 | 2009
3.454721 | -4.025031 | 52.61903 | 4.001 | 1.577 | 543.156 | 1.630741 | 55 | discharge | 43 | 2009
3.450264 | -4.025274 | 52.69361 | 4.001 | 1.573 | 553.609 | 1.630741 | 55 | discharge | 43 | 2009
3.446308 | -4.024237 | 52.7769 | 4.001 | 1.569 | 564.047 | 1.630741 | 55 | discharge | 43 | 2009
3.442021 | -4.02679 | 52.87206 | 4.001 | 1.565 | 574.515 | 1.630741 | 55 | discharge | 43 | 2009
3.437896 | -4.026159 | 52.97459 | 4.001 | 1.561 | 585 | 1.630741 | 55 | discharge | 43 | 2009
3.43388 | -4.026864 | 53.11203 | 4.001 | 1.557 | 595.468 | 1.630741 | 55 | discharge | 43 | 2009
3.429768 | -4.024514 | 53.19401 | 4.001 | 1.553 | 605.859 | 1.630741 | 55 | discharge | 43 | 2009
3.425924 | -4.024496 | 53.34672 | 4.001 | 1.549 | 616.297 | 1.630741 | 55 | discharge | 43 | 2009
3.422619 | -4.026397 | 53.3767 | 4.001 | 1.545 | 626.718 | 1.630741 | 55 | discharge | 43 | 2009
3.419006 | -4.02726 | 53.50641 | 4.001 | 1.542 | 637.172 | 1.630741 | 55 | discharge | 43 | 2009
3.415384 | -4.023957 | 53.58559 | 4.001 | 1.539 | 647.625 | 1.630741 | 55 | discharge | 43 | 2009
3.411954 | -4.024598 | 53.68008 | 4.001 | 1.535 | 658.031 | 1.630741 | 55 | discharge | 43 | 2009
3.408631 | -4.025359 | 53.73199 | 4.001 | 1.531 | 668.453 | 1.630741 | 55 | discharge | 43 | 2009
3.405478 | -4.023803 | 53.84885 | 4.001 | 1.528 | 678.875 | 1.630741 | 55 | discharge | 43 | 2009
3.40229 | -4.023326 | 53.97116 | 4.001 | 1.525 | 689.25 | 1.630741 | 55 | discharge | 43 | 2009
3.399288 | -4.025338 | 54.05319 | 4.001 | 1.521 | 699.656 | 1.630741 | 55 | discharge | 43 | 2009
3.396504 | -4.024864 | 54.18721 | 4.001 | 1.519 | 710.062 | 1.630741 | 55 | discharge | 43 | 2009
3.393614 | -4.024811 | 54.20233 | 4.001 | 1.516 | 720.547 | 1.630741 | 55 | discharge | 43 | 2009
3.390713 | -4.023132 | 54.28371 | 4.001 | 1.513 | 731.015 | 1.630741 | 55 | discharge | 43 | 2009
3.387925 | -4.026027 | 54.38561 | 4.001 | 1.511 | 741.468 | 1.630741 | 55 | discharge | 43 | 2009
3.385344 | -4.02709 | 54.49054 | 4.001 | 1.508 | 751.953 | 1.630741 | 55 | discharge | 43 | 2009
3.382424 | -4.024311 | 54.63776 | 4.001 | 1.505 | 762.453 | 1.630741 | 55 | discharge | 43 | 2009
3.379856 | -4.026024 | 54.73727 | 4.001 | 1.503 | 772.922 | 1.630741 | 55 | discharge | 43 | 2009
3.377432 | -4.025467 | 54.76193 | 4.001 | 1.5 | 783.359 | 1.630741 | 55 | discharge | 43 | 2009
3.374913 | -4.025048 | 54.98616 | 4.001 | 1.497 | 793.828 | 1.630741 | 55 | discharge | 43 | 2009
3.372413 | -4.025732 | 54.98654 | 4.001 | 1.495 | 804.297 | 1.630741 | 55 | discharge | 43 | 2009
3.370066 | -4.025729 | 55.0697 | 4.001 | 1.493 | 814.734 | 1.630741 | 55 | discharge | 43 | 2009
3.367325 | -4.02586 | 55.19729 | 4.001 | 1.49 | 825.234 | 1.630741 | 55 | discharge | 43 | 2009
3.364979 | -4.023854 | 55.25956 | 4.001 | 1.487 | 835.656 | 1.630741 | 55 | discharge | 43 | 2009
3.362583 | -4.024472 | 55.29993 | 4.001 | 1.485 | 846.172 | 1.630741 | 55 | discharge | 43 | 2009
3.360114 | -4.024521 | 55.41088 | 4.001 | 1.483 | 856.609 | 1.630741 | 55 | discharge | 43 | 2009
3.357558 | -4.02459 | 55.48873 | 4.001 | 1.48 | 867.109 | 1.630741 | 55 | discharge | 43 | 2009
3.355186 | -4.024989 | 55.56198 | 4.001 | 1.477 | 877.609 | 1.630741 | 55 | discharge | 43 | 2009
3.352668 | -4.025688 | 55.65293 | 4.001 | 1.475 | 888.047 | 1.630741 | 55 | discharge | 43 | 2009
3.350322 | -4.025601 | 55.74083 | 4.001 | 1.471 | 898.515 | 1.630741 | 55 | discharge | 43 | 2009
3.347535 | -4.023429 | 55.75685 | 4.001 | 1.469 | 909.047 | 1.630741 | 55 | discharge | 43 | 2009
3.345067 | -4.024244 | 55.81729 | 4.001 | 1.467 | 919.484 | 1.630741 | 55 | discharge | 43 | 2009
3.342508 | -4.024131 | 55.90428 | 4.001 | 1.465 | 929.922 | 1.630741 | 55 | discharge | 43 | 2009
3.339904 | -4.024516 | 56.05365 | 4.001 | 1.461 | 940.422 | 1.630741 | 55 | discharge | 43 | 2009
3.337163 | -4.025989 | 56.0812 | 4.001 | 1.459 | 950.89 | 1.630741 | 55 | discharge | 43 | 2009
3.334679 | -4.026099 | 56.17119 | 4.001 | 1.457 | 961.328 | 1.630741 | 55 | discharge | 43 | 2009
3.332197 | -4.025222 | 56.21178 | 4.001 | 1.454 | 971.797 | 1.630741 | 55 | discharge | 43 | 2009
3.329416 | -4.025195 | 56.35478 | 4.001 | 1.451 | 982.187 | 1.630741 | 55 | discharge | 43 | 2009
3.326674 | -4.025983 | 56.47525 | 4.001 | 1.449 | 992.656 | 1.630741 | 55 | discharge | 43 | 2009
3.323858 | -4.026661 | 56.51322 | 4.001 | 1.445 | 1003.062 | 1.630741 | 55 | discharge | 43 | 2009
3.321113 | -4.025151 | 56.62809 | 4.001 | 1.442 | 1013.531 | 1.630741 | 55 | discharge | 43 | 2009
3.318182 | -4.026033 | 56.59714 | 4.001 | 1.439 | 1024 | 1.630741 | 55 | discharge | 43 | 2009
3.315146 | -4.025597 | 56.65788 | 4.001 | 1.437 | 1034.515 | 1.630741 | 55 | discharge | 43 | 2009
3.312197 | -4.025028 | 56.75233 | 4.001 | 1.434 | 1044.968 | 1.630741 | 55 | discharge | 43 | 2009
3.309243 | -4.028115 | 56.89934 | 4.001 | 1.431 | 1055.375 | 1.630741 | 55 | discharge | 43 | 2009
3.306201 | -4.024323 | 56.90716 | 4.001 | 1.427 | 1065.765 | 1.630741 | 55 | discharge | 43 | 2009
3.303037 | -4.024386 | 57.03811 | 4.001 | 1.424 | 1076.172 | 1.630741 | 55 | discharge | 43 | 2009
3.299585 | -4.025723 | 57.09751 | 4.001 | 1.421 | 1086.656 | 1.630741 | 55 | discharge | 43 | 2009
3.2964 | -4.025306 | 57.23335 | 4.001 | 1.417 | 1097.093 | 1.630741 | 55 | discharge | 43 | 2009
3.293032 | -4.023971 | 57.24277 | 4.001 | 1.415 | 1107.578 | 1.630741 | 55 | discharge | 43 | 2009
3.289333 | -4.026777 | 57.28488 | 4.001 | 1.411 | 1118.047 | 1.630741 | 55 | discharge | 43 | 2009
3.286034 | -4.026726 | 57.34826 | 4.001 | 1.408 | 1128.437 | 1.630741 | 55 | discharge | 43 | 2009
3.282782 | -4.025822 | 57.48511 | 4.001 | 1.405 | 1138.875 | 1.630741 | 55 | discharge | 43 | 2009
3.278678 | -4.024926 | 57.56861 | 4.001 | 1.399 | 1149.328 | 1.630741 | 55 | discharge | 43 | 2009
3.274991 | -4.0258 | 57.61618 | 4.001 | 1.396 | 1159.765 | 1.630741 | 55 | discharge | 43 | 2009
3.271051 | -4.025543 | 57.71643 | 4.001 | 1.392 | 1170.281 | 1.630741 | 55 | discharge | 43 | 2009
3.267157 | -4.024318 | 57.69751 | 4.001 | 1.388 | 1180.703 | 1.630741 | 55 | discharge | 43 | 2009
3.262779 | -4.023871 | 57.89429 | 4.001 | 1.384 | 1191.156 | 1.630741 | 55 | discharge | 43 | 2009
3.258475 | -4.026189 | 57.85095 | 4.001 | 1.38 | 1201.593 | 1.630741 | 55 | discharge | 43 | 2009
3.254092 | -4.023016 | 57.92214 | 4.001 | 1.375 | 1212.047 | 1.630741 | 55 | discharge | 43 | 2009
3.249499 | -4.024485 | 57.9435 | 4.001 | 1.371 | 1222.547 | 1.630741 | 55 | discharge | 43 | 2009
3.244489 | -4.02547 | 58.15333 | 4.001 | 1.366 | 1233 | 1.630741 | 55 | discharge | 43 | 2009
3.23973 | -4.024214 | 58.28664 | 4.001 | 1.361 | 1243.422 | 1.630741 | 55 | discharge | 43 | 2009
3.234057 | -4.023039 | 58.33935 | 4.001 | 1.356 | 1253.937 | 1.630741 | 55 | discharge | 43 | 2009
3.228611 | -4.026154 | 58.41359 | 4.001 | 1.351 | 1264.437 | 1.630741 | 55 | discharge | 43 | 2009
3.222818 | -4.025421 | 58.47426 | 4.001 | 1.345 | 1274.859 | 1.630741 | 55 | discharge | 43 | 2009
3.216118 | -4.025054 | 58.60403 | 4.001 | 1.338 | 1285.359 | 1.630741 | 55 | discharge | 43 | 2009
3.209711 | -4.026324 | 58.76095 | 4.001 | 1.329 | 1295.718 | 1.630741 | 55 | discharge | 43 | 2009
3.202297 | -4.025852 | 58.84665 | 4.001 | 1.323 | 1306.14 | 1.630741 | 55 | discharge | 43 | 2009
3.194203 | -4.02675 | 59.00945 | 4.001 | 1.315 | 1316.593 | 1.630741 | 55 | discharge | 43 | 2009
3.185291 | -4.024759 | 59.15594 | 4.001 | 1.307 | 1327.031 | 1.630741 | 55 | discharge | 43 | 2009
3.174804 | -4.025529 | 59.10826 | 4.001 | 1.298 | 1337.515 | 1.630741 | 55 | discharge | 43 | 2009
3.163645 | -4.025033 | 59.2322 | 4.001 | 1.286 | 1348.093 | 1.630741 | 55 | discharge | 43 | 2009
3.150485 | -4.026175 | 59.3635 | 4.001 | 1.274 | 1358.531 | 1.630741 | 55 | discharge | 43 | 2009
3.135832 | -4.026719 | 59.41043 | 4.001 | 1.26 | 1368.953 | 1.630741 | 55 | discharge | 43 | 2009
3.118431 | -4.026159 | 59.62541 | 4.001 | 1.243 | 1379.437 | 1.630741 | 55 | discharge | 43 | 2009
3.097704 | -4.024517 | 59.68855 | 4.001 | 1.221 | 1389.875 | 1.630741 | 55 | discharge | 43 | 2009
3.073447 | -4.025673 | 59.863 | 4.001 | 1.2 | 1400.343 | 1.630741 | 55 | discharge | 43 | 2009
3.044988 | -4.025389 | 60.02406 | 4.001 | 1.173 | 1410.797 | 1.630741 | 55 | discharge | 43 | 2009
3.010497 | -4.025431 | 60.24598 | 4.001 | 1.142 | 1421.328 | 1.630741 | 55 | discharge | 43 | 2009
2.969329 | -4.023712 | 60.32127 | 4.001 | 1.104 | 1431.781 | 1.630741 | 55 | discharge | 43 | 2009
2.920214 | -4.024126 | 60.54883 | 4.001 | 1.059 | 1442.218 | 1.630741 | 55 | discharge | 43 | 2009
2.859161 | -4.022484 | 60.76102 | 4.001 | 0.999 | 1452.625 | 1.630741 | 55 | discharge | 43 | 2009
2.783205 | -4.023646 | 61.01755 | 4.001 | 0.917 | 1463.031 | 1.630741 | 55 | discharge | 43 | 2009
2.681158 | -4.023624 | 61.2163 | 4.001 | 0.836 | 1473.453 | 1.630741 | 55 | discharge | 43 | 2009
2.540777 | -4.022753 | 61.44267 | 4.001 | 0.714 | 1483.859 | 1.630741 | 55 | discharge | 43 | 2009
2.333755 | -4.024416 | 61.7923 | 4.001 | 0.542 | 1494.328 | 1.630741 | 55 | discharge | 43 | 2009
2.056879 | -4.021714 | 62.29751 | 4.001 | 0.29 | 1504.89 | 1.630741 | 55 | discharge | 43 | 2009
3.026365 | -0.003780707 | 62.63317 | 0.0006 | 0.001 | 1515.515 | 1.630741 | 55 | discharge | 43 | 2009
3.209511 | -0.00174245 | 62.63231 | 0.0006 | 0.001 | 1526.156 | 1.630741 | 55 | discharge | 43 | 2009
3.303805 | -1.992431e-05 | 62.47588 | 0.0006 | 0.001 | 1536.718 | 1.630741 | 55 | discharge | 43 | 2009
3.36373 | -0.000110815 | 62.23631 | 0.0006 | 0.001 | 1547.265 | 1.630741 | 55 | discharge | 43 | 2009
3.404021 | -0.0006847953 | 61.84949 | 0.0006 | 0.001 | 1557.781 | 1.630741 | 55 | discharge | 43 | 2009
3.434515 | -0.001782539 | 61.5485 | 0.0006 | 0.001 | 1568.328 | 1.630741 | 55 | discharge | 43 | 2009
3.458444 | -0.002050776 | 61.11123 | 0.0004 | 0 | 1579.031 | 1.630741 | 55 | discharge | 43 | 2009
3.477743 | -0.0031307 | 60.85063 | 0.0006 | 0 | 1589.906 | 1.630741 | 55 | discharge | 43 | 2009
3.49345 | 0.0003574563 | 60.41817 | 0.0006 | 0 | 1600.75 | 1.630741 | 55 | discharge | 43 | 2009
4.189722 | -0.0006702313 | 44.64948 | 0.0006 | 0 | 0 | 1.62323 | 57 | discharge | 43 | 2009
4.189626 | 0.0004601259 | 44.65075 | 0.0006 | 4.205 | 9.297 | 1.62323 | 57 | discharge | 43 | 2009
3.860552 | -4.024115 | 44.6713 | 4.001 | 1.953 | 20.641 | 1.62323 | 57 | discharge | 43 | 2009
3.833664 | -4.024431 | 44.81029 | 4.001 | 1.945 | 31.109 | 1.62323 | 57 | discharge | 43 | 2009
3.812711 | -4.025666 | 45.00024 | 4.001 | 1.93 | 41.609 | 1.62323 | 57 | discharge | 43 | 2009
3.794362 | -4.024834 | 45.19704 | 4 | 1.91 | 52.125 | 1.62323 | 57 | discharge | 43 | 2009
3.778447 | -4.025108 | 45.42822 | 4.001 | 1.895 | 62.594 | 1.62323 | 57 | discharge | 43 | 2009
3.763515 | -4.023434 | 45.67165 | 4.001 | 1.877 | 73.047 | 1.62323 | 57 | discharge | 43 | 2009
3.750145 | -4.024323 | 45.8809 | 4.001 | 1.861 | 83.531 | 1.62323 | 57 | discharge | 43 | 2009
3.737793 | -4.024512 | 46.13154 | 4.001 | 1.848 | 93.969 | 1.62323 | 57 | discharge | 43 | 2009
3.726717 | -4.024956 | 46.35208 | 4.001 | 1.836 | 104.438 | 1.62323 | 57 | discharge | 43 | 2009
3.716229 | -4.025584 | 46.56486 | 4.001 | 1.826 | 114.922 | 1.62323 | 57 | discharge | 43 | 2009
3.706216 | -4.025799 | 46.75377 | 4.001 | 1.816 | 125.406 | 1.62323 | 57 | discharge | 43 | 2009
3.696914 | -4.024867 | 46.98209 | 4.001 | 1.808 | 135.875 | 1.62323 | 57 | discharge | 43 | 2009
3.687727 | -4.024975 | 47.19267 | 4 | 1.8 | 146.375 | 1.62323 | 57 | discharge | 43 | 2009
3.678798 | -4.024468 | 47.42599 | 4.001 | 1.792 | 156.844 | 1.62323 | 57 | discharge | 43 | 2009
3.669513 | -4.026011 | 47.66165 | 4 | 1.784 | 167.266 | 1.62323 | 57 | discharge | 43 | 2009
3.661004 | -4.027303 | 47.88387 | 4.001 | 1.777 | 177.797 | 1.62323 | 57 | discharge | 43 | 2009
3.652759 | -4.024195 | 48.05669 | 4 | 1.769 | 188.25 | 1.62323 | 57 | discharge | 43 | 2009
3.644928 | -4.026863 | 48.28447 | 4.001 | 1.762 | 198.672 | 1.62323 | 57 | discharge | 43 | 2009
3.637224 | -4.02549 | 48.47359 | 4.001 | 1.755 | 209.141 | 1.62323 | 57 | discharge | 43 | 2009
3.630164 | -4.024816 | 48.65132 | 4.001 | 1.748 | 219.578 | 1.62323 | 57 | discharge | 43 | 2009
3.623325 | -4.025525 | 48.80454 | 4.001 | 1.742 | 230.063 | 1.62323 | 57 | discharge | 43 | 2009
3.616632 | -4.023716 | 48.93641 | 4.001 | 1.735 | 240.563 | 1.62323 | 57 | discharge | 43 | 2009
3.609156 | -4.024703 | 49.11996 | 4.001 | 1.73 | 251.031 | 1.62323 | 57 | discharge | 43 | 2009
3.602816 | -4.023723 | 49.27196 | 4.001 | 1.724 | 261.531 | 1.62323 | 57 | discharge | 43 | 2009
3.595937 | -4.024853 | 49.4598 | 4 | 1.718 | 272.063 | 1.62323 | 57 | discharge | 43 | 2009
3.58982 | -4.022751 | 49.62395 | 4.001 | 1.712 | 282.5 | 1.62323 | 57 | discharge | 43 | 2009
3.583149 | -4.026164 | 49.72934 | 4.001 | 1.706 | 293 | 1.62323 | 57 | discharge | 43 | 2009
3.577006 | -4.023906 | 49.86008 | 4.001 | 1.7 | 303.594 | 1.62323 | 57 | discharge | 43 | 2009
3.570418 | -4.022922 | 49.98015 | 4.001 | 1.694 | 314.109 | 1.62323 | 57 | discharge | 43 | 2009
3.56415 | -4.02354 | 50.14033 | 4.001 | 1.687 | 324.578 | 1.62323 | 57 | discharge | 43 | 2009
3.558152 | -4.025627 | 50.26443 | 4 | 1.681 | 335.094 | 1.62323 | 57 | discharge | 43 | 2009
3.552036 | -4.025949 | 50.39682 | 4.001 | 1.675 | 345.625 | 1.62323 | 57 | discharge | 43 | 2009
3.54647 | -4.025416 | 50.54611 | 4 | 1.669 | 356.063 | 1.62323 | 57 | discharge | 43 | 2009
3.540411 | -4.023794 | 50.6552 | 4.001 | 1.663 | 366.516 | 1.62323 | 57 | discharge | 43 | 2009
3.534439 | -4.024705 | 50.72593 | 4 | 1.658 | 377.031 | 1.62323 | 57 | discharge | 43 | 2009
3.52891 | -4.024452 | 50.8475 | 4 | 1.652 | 387.484 | 1.62323 | 57 | discharge | 43 | 2009
3.523187 | -4.024623 | 50.97842 | 4.001 | 1.646 | 397.984 | 1.62323 | 57 | discharge | 43 | 2009
3.517339 | -4.023416 | 51.13481 | 4.001 | 1.641 | 408.484 | 1.62323 | 57 | discharge | 43 | 2009
3.512045 | -4.02442 | 51.2498 | 4 | 1.635 | 418.938 | 1.62323 | 57 | discharge | 43 | 2009
3.506779 | -4.023267 | 51.30772 | 4.001 | 1.629 | 429.391 | 1.62323 | 57 | discharge | 43 | 2009
3.501612 | -4.02428 | 51.46106 | 4 | 1.624 | 439.891 | 1.62323 | 57 | discharge | 43 | 2009
3.496448 | -4.025725 | 51.57405 | 4.001 | 1.619 | 450.313 | 1.62323 | 57 | discharge | 43 | 2009
3.491437 | -4.024488 | 51.71133 | 4.001 | 1.614 | 460.813 | 1.62323 | 57 | discharge | 43 | 2009
3.486012 | -4.025938 | 51.78175 | 4 | 1.609 | 471.281 | 1.62323 | 57 | discharge | 43 | 2009
3.481067 | -4.025282 | 51.95378 | 4.001 | 1.604 | 481.719 | 1.62323 | 57 | discharge | 43 | 2009
3.476453 | -4.022048 | 52.05086 | 4 | 1.599 | 492.188 | 1.62323 | 57 | discharge | 43 | 2009
3.47168 | -4.023552 | 52.11483 | 4.001 | 1.594 | 502.625 | 1.62323 | 57 | discharge | 43 | 2009
3.466781 | -4.025543 | 52.25161 | 4 | 1.59 | 513.047 | 1.62323 | 57 | discharge | 43 | 2009
3.462029 | -4.025146 | 52.39641 | 4.001 | 1.585 | 523.484 | 1.62323 | 57 | discharge | 43 | 2009
3.45773 | -4.023421 | 52.46765 | 4.001 | 1.581 | 533.953 | 1.62323 | 57 | discharge | 43 | 2009
3.453459 | -4.024919 | 52.60604 | 4.001 | 1.577 | 544.438 | 1.62323 | 57 | discharge | 43 | 2009
3.448816 | -4.026283 | 52.72739 | 4.001 | 1.571 | 555 | 1.62323 | 57 | discharge | 43 | 2009
3.444811 | -4.024024 | 52.76417 | 4.001 | 1.568 | 565.484 | 1.62323 | 57 | discharge | 43 | 2009
3.440831 | -4.023554 | 52.90818 | 4.001 | 1.563 | 575.922 | 1.62323 | 57 | discharge | 43 | 2009
3.436628 | -4.024499 | 53.04074 | 4.001 | 1.56 | 586.469 | 1.62323 | 57 | discharge | 43 | 2009
3.432562 | -4.02567 | 53.11455 | 4 | 1.555 | 596.891 | 1.62323 | 57 | discharge | 43 | 2009
3.428607 | -4.025661 | 53.25583 | 4.001 | 1.551 | 607.391 | 1.62323 | 57 | discharge | 43 | 2009
3.42482 | -4.024443 | 53.3489 | 4.001 | 1.548 | 617.875 | 1.62323 | 57 | discharge | 43 | 2009
3.420888 | -4.024008 | 53.47542 | 4.001 | 1.543 | 628.344 | 1.62323 | 57 | discharge | 43 | 2009
3.417537 | -4.025074 | 53.58473 | 4.001 | 1.54 | 638.859 | 1.62323 | 57 | discharge | 43 | 2009
3.4137 | -4.02438 | 53.60703 | 4.001 | 1.537 | 649.313 | 1.62323 | 57 | discharge | 43 | 2009
3.410465 | -4.023993 | 53.70312 | 4.001 | 1.533 | 659.781 | 1.62323 | 57 | discharge | 43 | 2009
3.407368 | -4.027013 | 53.80818 | 4 | 1.529 | 670.297 | 1.62323 | 57 | discharge | 43 | 2009
3.404009 | -4.025399 | 53.87485 | 4.001 | 1.527 | 680.766 | 1.62323 | 57 | discharge | 43 | 2009
3.400957 | -4.026171 | 53.96686 | 4.001 | 1.524 | 691.266 | 1.62323 | 57 | discharge | 43 | 2009
3.397679 | -4.024759 | 54.1051 | 4.001 | 1.521 | 701.813 | 1.62323 | 57 | discharge | 43 | 2009
3.395047 | -4.02614 | 54.18082 | 4.001 | 1.517 | 712.313 | 1.62323 | 57 | discharge | 43 | 2009
3.392101 | -4.025811 | 54.31497 | 4.001 | 1.515 | 722.781 | 1.62323 | 57 | discharge | 43 | 2009
3.389337 | -4.02494 | 54.38761 | 4.001 | 1.512 | 733.25 | 1.62323 | 57 | discharge | 43 | 2009
3.386309 | -4.024323 | 54.45866 | 4.001 | 1.509 | 743.719 | 1.62323 | 57 | discharge | 43 | 2009
3.383585 | -4.023927 | 54.57506 | 4.001 | 1.506 | 754.203 | 1.62323 | 57 | discharge | 43 | 2009
3.381066 | -4.024834 | 54.63267 | 4.001 | 1.504 | 764.672 | 1.62323 | 57 | discharge | 43 | 2009
3.37839 | -4.024421 | 54.76779 | 4.001 | 1.501 | 775.141 | 1.62323 | 57 | discharge | 43 | 2009
3.375749 | -4.025303 | 54.86596 | 4.001 | 1.499 | 785.625 | 1.62323 | 57 | discharge | 43 | 2009
3.373324 | -4.024008 | 54.96036 | 4.001 | 1.497 | 796.063 | 1.62323 | 57 | discharge | 43 | 2009
3.370925 | -4.026099 | 55.0193 | 4.001 | 1.494 | 806.578 | 1.62323 | 57 | discharge | 43 | 2009
3.368099 | -4.025051 | 55.0899 | 4.001 | 1.491 | 817.078 | 1.62323 | 57 | discharge | 43 | 2009
3.365861 | -4.02469 | 55.23849 | 4.001 | 1.489 | 827.563 | 1.62323 | 57 | discharge | 43 | 2009
3.363457 | -4.025989 | 55.28763 | 4.001 | 1.486 | 838.078 | 1.62323 | 57 | discharge | 43 | 2009
3.360572 | -4.024806 | 55.36093 | 4.001 | 1.484 | 848.484 | 1.62323 | 57 | discharge | 43 | 2009
3.358286 | -4.026496 | 55.49409 | 4.001 | 1.481 | 858.969 | 1.62323 | 57 | discharge | 43 | 2009
3.355862 | -4.025126 | 55.50925 | 4.001 | 1.479 | 869.484 | 1.62323 | 57 | discharge | 43 | 2009
3.353192 | -4.025578 | 55.67107 | 4.001 | 1.476 | 880 | 1.62323 | 57 | discharge | 43 | 2009
3.35077 | -4.024797 | 55.72076 | 4.001 | 1.474 | 890.438 | 1.62323 | 57 | discharge | 43 | 2009
3.348334 | -4.025891 | 55.80658 | 4.001 | 1.472 | 900.938 | 1.62323 | 57 | discharge | 43 | 2009
3.345769 | -4.025608 | 55.90645 | 4.001 | 1.469 | 911.422 | 1.62323 | 57 | discharge | 43 | 2009
3.343431 | -4.025189 | 55.98008 | 4.001 | 1.467 | 921.875 | 1.62323 | 57 | discharge | 43 | 2009
3.340725 | -4.026254 | 56.01961 | 4.001 | 1.465 | 932.359 | 1.62323 | 57 | discharge | 43 | 2009
3.338081 | -4.026522 | 56.07344 | 4.001 | 1.462 | 942.828 | 1.62323 | 57 | discharge | 43 | 2009
3.335429 | -4.025487 | 56.19328 | 4.001 | 1.459 | 953.313 | 1.62323 | 57 | discharge | 43 | 2009
3.333046 | -4.022887 | 56.26072 | 4.001 | 1.457 | 963.781 | 1.62323 | 57 | discharge | 43 | 2009
3.330147 | -4.024013 | 56.26857 | 4.001 | 1.454 | 974.281 | 1.62323 | 57 | discharge | 43 | 2009
3.327269 | -4.02496 | 56.39399 | 4.001 | 1.451 | 984.734 | 1.62323 | 57 | discharge | 43 | 2009
3.324568 | -4.025325 | 56.44821 | 4.001 | 1.448 | 995.234 | 1.62323 | 57 | discharge | 43 | 2009
3.321805 | -4.025908 | 56.59244 | 4.001 | 1.445 | 1005.781 | 1.62323 | 57 | discharge | 43 | 2009
3.31875 | -4.02746 | 56.64587 | 4.001 | 1.443 | 1016.297 | 1.62323 | 57 | discharge | 43 | 2009
3.315926 | -4.025286 | 56.66953 | 4.001 | 1.439 | 1026.734 | 1.62323 | 57 | discharge | 43 | 2009
3.312678 | -4.026334 | 56.71889 | 4.001 | 1.436 | 1037.266 | 1.62323 | 57 | discharge | 43 | 2009
3.309924 | -4.022836 | 56.83311 | 4.001 | 1.433 | 1047.734 | 1.62323 | 57 | discharge | 43 | 2009
3.306773 | -4.026998 | 56.87729 | 4.001 | 1.43 | 1058.172 | 1.62323 | 57 | discharge | 43 | 2009
3.303636 | -4.025554 | 56.94938 | 4.001 | 1.427 | 1068.641 | 1.62323 | 57 | discharge | 43 | 2009
3.300406 | -4.023241 | 57.10141 | 4.001 | 1.423 | 1079.094 | 1.62323 | 57 | discharge | 43 | 2009
3.296983 | -4.025925 | 57.13702 | 4.001 | 1.421 | 1089.594 | 1.62323 | 57 | discharge | 43 | 2009
3.293764 | -4.024633 | 57.15535 | 4.001 | 1.417 | 1100.094 | 1.62323 | 57 | discharge | 43 | 2009
3.290158 | -4.025537 | 57.23353 | 4.001 | 1.413 | 1110.594 | 1.62323 | 57 | discharge | 43 | 2009
3.286557 | -4.025354 | 57.36485 | 4.001 | 1.41 | 1121.094 | 1.62323 | 57 | discharge | 43 | 2009
3.282988 | -4.026371 | 57.31061 | 4.001 | 1.407 | 1131.563 | 1.62323 | 57 | discharge | 43 | 2009
3.279305 | -4.02311 | 57.41973 | 4.001 | 1.402 | 1142.094 | 1.62323 | 57 | discharge | 43 | 2009
3.275209 | -4.026667 | 57.48981 | 4.001 | 1.399 | 1152.578 | 1.62323 | 57 | discharge | 43 | 2009
3.271572 | -4.024015 | 57.63862 | 4.001 | 1.395 | 1163.031 | 1.62323 | 57 | discharge | 43 | 2009
3.267512 | -4.024592 | 57.74965 | 4.001 | 1.391 | 1173.469 | 1.62323 | 57 | discharge | 43 | 2009
3.263434 | -4.023959 | 57.83722 | 4.001 | 1.387 | 1183.984 | 1.62323 | 57 | discharge | 43 | 2009
3.258872 | -4.025302 | 57.87805 | 4.001 | 1.381 | 1194.5 | 1.62323 | 57 | discharge | 43 | 2009
3.254321 | -4.022031 | 57.98376 | 4.001 | 1.377 | 1204.969 | 1.62323 | 57 | discharge | 43 | 2009
3.249744 | -4.024778 | 58.0322 | 4.001 | 1.372 | 1215.469 | 1.62323 | 57 | discharge | 43 | 2009
3.245028 | -4.025589 | 58.1369 | 4.001 | 1.368 | 1225.906 | 1.62323 | 57 | discharge | 43 | 2009
3.239982 | -4.024401 | 58.16496 | 4.001 | 1.363 | 1236.344 | 1.62323 | 57 | discharge | 43 | 2009
3.234711 | -4.024616 | 58.22145 | 4.001 | 1.358 | 1246.781 | 1.62323 | 57 | discharge | 43 | 2009
3.229058 | -4.025271 | 58.27383 | 4.001 | 1.353 | 1257.25 | 1.62323 | 57 | discharge | 43 | 2009
3.223066 | -4.026222 | 58.45594 | 4.001 | 1.345 | 1267.734 | 1.62323 | 57 | discharge | 43 | 2009
3.216853 | -4.024589 | 58.61199 | 4.001 | 1.34 | 1278.25 | 1.62323 | 57 | discharge | 43 | 2009
3.209944 | -4.02647 | 58.69162 | 4.001 | 1.332 | 1288.75 | 1.62323 | 57 | discharge | 43 | 2009
3.202599 | -4.026251 | 58.70013 | 4.001 | 1.325 | 1299.25 | 1.62323 | 57 | discharge | 43 | 2009
3.194606 | -4.023745 | 58.8479 | 4.001 | 1.318 | 1309.766 | 1.62323 | 57 | discharge | 43 | 2009
3.185638 | -4.025482 | 59.00148 | 4.001 | 1.309 | 1320.25 | 1.62323 | 57 | discharge | 43 | 2009
3.175718 | -4.022163 | 59.03725 | 4.001 | 1.3 | 1330.734 | 1.62323 | 57 | discharge | 43 | 2009
3.164341 | -4.024496 | 59.19389 | 4.001 | 1.288 | 1341.25 | 1.62323 | 57 | discharge | 43 | 2009
3.151607 | -4.024359 | 59.37919 | 4.001 | 1.277 | 1351.688 | 1.62323 | 57 | discharge | 43 | 2009
3.136894 | -4.025016 | 59.42673 | 4.001 | 1.263 | 1362.172 | 1.62323 | 57 | discharge | 43 | 2009
3.119678 | -4.026254 | 59.58778 | 4.001 | 1.246 | 1372.656 | 1.62323 | 57 | discharge | 43 | 2009
3.099414 | -4.025261 | 59.66561 | 4.001 | 1.228 | 1383.109 | 1.62323 | 57 | discharge | 43 | 2009
3.075688 | -4.025225 | 59.70592 | 4.001 | 1.206 | 1393.563 | 1.62323 | 57 | discharge | 43 | 2009
3.047776 | -4.02454 | 59.97149 | 4.001 | 1.18 | 1404.016 | 1.62323 | 57 | discharge | 43 | 2009
3.013841 | -4.02561 | 60.18731 | 4.001 | 1.149 | 1414.531 | 1.62323 | 57 | discharge | 43 | 2009
2.973653 | -4.025967 | 60.16794 | 4.001 | 1.111 | 1424.969 | 1.62323 | 57 | discharge | 43 | 2009
2.924569 | -4.025269 | 60.49093 | 4.001 | 1.066 | 1435.453 | 1.62323 | 57 | discharge | 43 | 2009
2.864737 | -4.024426 | 60.73918 | 4.001 | 1.012 | 1445.938 | 1.62323 | 57 | discharge | 43 | 2009
2.78932 | -4.025419 | 60.90516 | 4.001 | 0.941 | 1456.406 | 1.62323 | 57 | discharge | 43 | 2009
2.689112 | -4.02254 | 61.18539 | 4.001 | 0.849 | 1466.828 | 1.62323 | 57 | discharge | 43 | 2009
2.550468 | -4.023373 | 61.44777 | 4.001 | 0.731 | 1477.281 | 1.62323 | 57 | discharge | 43 | 2009
2.344054 | -4.024618 | 61.86965 | 4.001 | 0.562 | 1487.828 | 1.62323 | 57 | discharge | 43 | 2009
2.061933 | -4.023673 | 62.204 | 4.001 | 0.301 | 1498.313 | 1.62323 | 57 | discharge | 43 | 2009
3.030549 | -0.00176062 | 62.60236 | 0.0006 | 0.001 | 1508.938 | 1.62323 | 57 | discharge | 43 | 2009
3.214692 | -0.002009278 | 62.63886 | 0.0006 | 0.001 | 1519.563 | 1.62323 | 57 | discharge | 43 | 2009
3.311102 | 0.0001918424 | 62.48615 | 0.0006 | 0.001 | 1530.266 | 1.62323 | 57 | discharge | 43 | 2009
3.370936 | -0.00278187 | 62.20841 | 0.0006 | 0.001 | 1540.906 | 1.62323 | 57 | discharge | 43 | 2009
3.412061 | -0.001041466 | 61.82324 | 0.0006 | 0.001 | 1551.516 | 1.62323 | 57 | discharge | 43 | 2009
3.442867 | -0.005594995 | 61.45205 | 0.0006 | 0.001 | 1562.25 | 1.62323 | 57 | discharge | 43 | 2009
3.466549 | -0.002041883 | 61.07599 | 0.0006 | 0 | 1573.125 | 1.62323 | 57 | discharge | 43 | 2009
3.485346 | -0.00143768 | 60.64812 | 0.0006 | 0 | 1584.078 | 1.62323 | 57 | discharge | 43 | 2009
3.501241 | -0.002939152 | 60.25867 | 0.0006 | 0 | 1595 | 1.62323 | 57 | discharge | 43 | 2009
4.182122 | -0.001875815 | 44.61922 | 0.0006 | 0 | 0 | 1.654191 | 61 | discharge | 43 | 2009
4.181945 | -0.0009170379 | 44.62266 | 0.0006 | 4.197 | 9.312 | 1.654191 | 61 | discharge | 43 | 2009
3.85162 | -4.023183 | 44.63943 | 4.001 | 1.948 | 20.625 | 1.654191 | 61 | discharge | 43 | 2009
3.824702 | -4.025545 | 44.78229 | 4 | 1.936 | 31.156 | 1.654191 | 61 | discharge | 43 | 2009
3.804045 | -4.024576 | 44.99792 | 4 | 1.919 | 41.672 | 1.654191 | 61 | discharge | 43 | 2009
3.785971 | -4.024389 | 45.19833 | 4.001 | 1.899 | 52.218 | 1.654191 | 61 | discharge | 43 | 2009
3.770112 | -4.021897 | 45.4148 | 4.001 | 1.884 | 62.734 | 1.654191 | 61 | discharge | 43 | 2009
3.755874 | -4.02455 | 45.65296 | 4.001 | 1.867 | 73.281 | 1.654191 | 61 | discharge | 43 | 2009
3.742763 | -4.022189 | 45.88342 | 4 | 1.852 | 83.812 | 1.654191 | 61 | discharge | 43 | 2009
3.73112 | -4.025081 | 46.08678 | 4.001 | 1.84 | 94.281 | 1.654191 | 61 | discharge | 43 | 2009
3.719817 | -4.025695 | 46.30901 | 4.001 | 1.828 | 104.781 | 1.654191 | 61 | discharge | 43 | 2009
3.70977 | -4.022969 | 46.53036 | 4.001 | 1.819 | 115.25 | 1.654191 | 61 | discharge | 43 | 2009
3.700253 | -4.025078 | 46.77029 | 4.001 | 1.81 | 125.797 | 1.654191 | 61 | discharge | 43 | 2009
3.691379 | -4.024433 | 46.99732 | 4 | 1.802 | 136.265 | 1.654191 | 61 | discharge | 43 | 2009
3.682153 | -4.024283 | 47.21822 | 4.001 | 1.793 | 146.843 | 1.654191 | 61 | discharge | 43 | 2009
3.673411 | -4.025855 | 47.42839 | 4.001 | 1.786 | 157.406 | 1.654191 | 61 | discharge | 43 | 2009
3.66497 | -4.025585 | 47.677 | 4.001 | 1.777 | 167.906 | 1.654191 | 61 | discharge | 43 | 2009
3.656505 | -4.023759 | 47.86433 | 4 | 1.769 | 178.422 | 1.654191 | 61 | discharge | 43 | 2009
3.648496 | -4.025915 | 48.09344 | 4.001 | 1.761 | 188.953 | 1.654191 | 61 | discharge | 43 | 2009
3.640728 | -4.02535 | 48.26682 | 4 | 1.754 | 199.578 | 1.654191 | 61 | discharge | 43 | 2009
3.633729 | -4.024134 | 48.4583 | 4.001 | 1.748 | 210.093 | 1.654191 | 61 | discharge | 43 | 2009
3.62659 | -4.026131 | 48.68055 | 4.001 | 1.742 | 220.672 | 1.654191 | 61 | discharge | 43 | 2009
3.619768 | -4.022805 | 48.84956 | 4.001 | 1.735 | 231.156 | 1.654191 | 61 | discharge | 43 | 2009
3.613192 | -4.025836 | 48.98272 | 4.001 | 1.729 | 241.672 | 1.654191 | 61 | discharge | 43 | 2009
3.606684 | -4.024507 | 49.14782 | 4.001 | 1.724 | 252.172 | 1.654191 | 61 | discharge | 43 | 2009
3.600251 | -4.023984 | 49.31433 | 4.001 | 1.717 | 262.734 | 1.654191 | 61 | discharge | 43 | 2009
3.593708 | -4.024573 | 49.46511 | 4.001 | 1.711 | 273.265 | 1.654191 | 61 | discharge | 43 | 2009
3.587651 | -4.024952 | 49.59077 | 4.001 | 1.706 | 283.875 | 1.654191 | 61 | discharge | 43 | 2009
3.580998 | -4.02543 | 49.77057 | 4.001 | 1.7 | 294.359 | 1.654191 | 61 | discharge | 43 | 2009
3.57518 | -4.022959 | 49.89017 | 4.001 | 1.694 | 304.89 | 1.654191 | 61 | discharge | 43 | 2009
3.568983 | -4.025455 | 50.0078 | 4 | 1.688 | 315.453 | 1.654191 | 61 | discharge | 43 | 2009
3.562904 | -4.025158 | 50.14978 | 4.001 | 1.682 | 326.015 | 1.654191 | 61 | discharge | 43 | 2009
3.556673 | -4.024929 | 50.2799 | 4.001 | 1.676 | 336.609 | 1.654191 | 61 | discharge | 43 | 2009
3.55101 | -4.025077 | 50.40834 | 4.001 | 1.67 | 347.14 | 1.654191 | 61 | discharge | 43 | 2009
3.544983 | -4.02595 | 50.53926 | 4.001 | 1.664 | 357.703 | 1.654191 | 61 | discharge | 43 | 2009
3.539306 | -4.02505 | 50.59998 | 4 | 1.658 | 368.234 | 1.654191 | 61 | discharge | 43 | 2009
3.533707 | -4.024012 | 50.74835 | 4.001 | 1.651 | 378.828 | 1.654191 | 61 | discharge | 43 | 2009
3.527882 | -4.025291 | 50.90414 | 4 | 1.645 | 389.359 | 1.654191 | 61 | discharge | 43 | 2009
3.522409 | -4.02462 | 50.99104 | 4 | 1.64 | 399.937 | 1.654191 | 61 | discharge | 43 | 2009
3.516912 | -4.026115 | 51.09132 | 4.001 | 1.635 | 410.468 | 1.654191 | 61 | discharge | 43 | 2009
3.511468 | -4.024032 | 51.2296 | 4.001 | 1.629 | 421 | 1.654191 | 61 | discharge | 43 | 2009
3.506068 | -4.02473 | 51.3663 | 4.001 | 1.623 | 431.484 | 1.654191 | 61 | discharge | 43 | 2009
3.500722 | -4.026614 | 51.46266 | 4.001 | 1.619 | 442.015 | 1.654191 | 61 | discharge | 43 | 2009
3.495527 | -4.025335 | 51.54693 | 4.001 | 1.613 | 452.515 | 1.654191 | 61 | discharge | 43 | 2009
3.490415 | -4.02393 | 51.68122 | 4 | 1.609 | 463.047 | 1.654191 | 61 | discharge | 43 | 2009
3.485432 | -4.023121 | 51.76088 | 4 | 1.604 | 473.593 | 1.654191 | 61 | discharge | 43 | 2009
3.480637 | -4.0239 | 51.85527 | 4.001 | 1.599 | 484.109 | 1.654191 | 61 | discharge | 43 | 2009
3.475928 | -4.025486 | 52.01791 | 4.001 | 1.595 | 494.578 | 1.654191 | 61 | discharge | 43 | 2009
3.471038 | -4.0258 | 52.13439 | 4.001 | 1.59 | 505.109 | 1.654191 | 61 | discharge | 43 | 2009
3.466267 | -4.02389 | 52.22504 | 4 | 1.585 | 515.593 | 1.654191 | 61 | discharge | 43 | 2009
3.461474 | -4.026015 | 52.32709 | 4 | 1.581 | 526.14 | 1.654191 | 61 | discharge | 43 | 2009
3.457312 | -4.02638 | 52.39757 | 4 | 1.576 | 536.64 | 1.654191 | 61 | discharge | 43 | 2009
3.453012 | -4.024296 | 52.54862 | 4.001 | 1.572 | 547.218 | 1.654191 | 61 | discharge | 43 | 2009
3.448534 | -4.023741 | 52.68287 | 4 | 1.568 | 557.75 | 1.654191 | 61 | discharge | 43 | 2009
3.444176 | -4.023248 | 52.76456 | 4.001 | 1.564 | 568.265 | 1.654191 | 61 | discharge | 43 | 2009
3.439997 | -4.025717 | 52.8272 | 4.001 | 1.56 | 578.843 | 1.654191 | 61 | discharge | 43 | 2009
3.435718 | -4.026183 | 52.96078 | 4.001 | 1.556 | 589.359 | 1.654191 | 61 | discharge | 43 | 2009
3.431767 | -4.025151 | 53.10935 | 4.001 | 1.553 | 599.859 | 1.654191 | 61 | discharge | 43 | 2009
3.42795 | -4.024703 | 53.1421 | 4.001 | 1.548 | 610.39 | 1.654191 | 61 | discharge | 43 | 2009
3.42415 | -4.024985 | 53.26612 | 4.001 | 1.545 | 620.953 | 1.654191 | 61 | discharge | 43 | 2009
3.420597 | -4.026405 | 53.36365 | 4.001 | 1.541 | 631.422 | 1.654191 | 61 | discharge | 43 | 2009
3.417053 | -4.026832 | 53.45966 | 4.001 | 1.537 | 641.953 | 1.654191 | 61 | discharge | 43 | 2009
3.413228 | -4.025629 | 53.56909 | 4.001 | 1.534 | 652.562 | 1.654191 | 61 | discharge | 43 | 2009
3.409697 | -4.025103 | 53.68665 | 4.001 | 1.53 | 663.031 | 1.654191 | 61 | discharge | 43 | 2009
3.406569 | -4.025314 | 53.79056 | 4.001 | 1.527 | 673.625 | 1.654191 | 61 | discharge | 43 | 2009
3.403337 | -4.024132 | 53.87196 | 4.001 | 1.524 | 684.172 | 1.654191 | 61 | discharge | 43 | 2009
3.400133 | -4.026491 | 53.9356 | 4.001 | 1.521 | 694.656 | 1.654191 | 61 | discharge | 43 | 2009
3.396912 | -4.024853 | 54.02539 | 4.001 | 1.517 | 705.203 | 1.654191 | 61 | discharge | 43 | 2009
3.393999 | -4.023735 | 54.19382 | 4.001 | 1.515 | 715.734 | 1.654191 | 61 | discharge | 43 | 2009
3.39114 | -4.025785 | 54.22665 | 4.001 | 1.512 | 726.203 | 1.654191 | 61 | discharge | 43 | 2009
3.388616 | -4.024861 | 54.3278 | 4.001 | 1.509 | 736.672 | 1.654191 | 61 | discharge | 43 | 2009
3.38578 | -4.024692 | 54.41177 | 4.001 | 1.506 | 747.14 | 1.654191 | 61 | discharge | 43 | 2009
3.382996 | -4.024714 | 54.49859 | 4.001 | 1.503 | 757.656 | 1.654191 | 61 | discharge | 43 | 2009
3.380407 | -4.025907 | 54.56874 | 4.001 | 1.501 | 768.172 | 1.654191 | 61 | discharge | 43 | 2009
3.377768 | -4.024597 | 54.66179 | 4.001 | 1.499 | 778.703 | 1.654191 | 61 | discharge | 43 | 2009
3.375228 | -4.023392 | 54.7317 | 4.001 | 1.496 | 789.187 | 1.654191 | 61 | discharge | 43 | 2009
3.372486 | -4.024851 | 54.83668 | 4.001 | 1.493 | 799.656 | 1.654191 | 61 | discharge | 43 | 2009
3.37009 | -4.02439 | 54.92757 | 4.001 | 1.49 | 810.172 | 1.654191 | 61 | discharge | 43 | 2009
3.367659 | -4.023521 | 55.04357 | 4.001 | 1.488 | 820.765 | 1.654191 | 61 | discharge | 43 | 2009
3.365223 | -4.024903 | 55.08526 | 4.001 | 1.485 | 831.265 | 1.654191 | 61 | discharge | 43 | 2009
3.362576 | -4.026303 | 55.23569 | 4.001 | 1.483 | 841.843 | 1.654191 | 61 | discharge | 43 | 2009
3.360413 | -4.02464 | 55.29154 | 4.001 | 1.481 | 852.422 | 1.654191 | 61 | discharge | 43 | 2009
3.357733 | -4.025682 | 55.42229 | 4.001 | 1.479 | 862.937 | 1.654191 | 61 | discharge | 43 | 2009
3.355326 | -4.02555 | 55.47087 | 4.001 | 1.475 | 873.484 | 1.654191 | 61 | discharge | 43 | 2009
3.35283 | -4.0256 | 55.56451 | 4.001 | 1.473 | 884.015 | 1.654191 | 61 | discharge | 43 | 2009
3.350396 | -4.02465 | 55.62563 | 4.001 | 1.471 | 894.547 | 1.654191 | 61 | discharge | 43 | 2009
3.348082 | -4.022921 | 55.70194 | 4.001 | 1.469 | 905.125 | 1.654191 | 61 | discharge | 43 | 2009
3.345725 | -4.02477 | 55.77669 | 4.001 | 1.467 | 915.609 | 1.654191 | 61 | discharge | 43 | 2009
3.343033 | -4.026492 | 55.91172 | 4.001 | 1.464 | 926.14 | 1.654191 | 61 | discharge | 43 | 2009
3.340522 | -4.024913 | 55.93667 | 4.001 | 1.462 | 936.656 | 1.654191 | 61 | discharge | 43 | 2009
3.338019 | -4.024163 | 56.01592 | 4.001 | 1.459 | 947.203 | 1.654191 | 61 | discharge | 43 | 2009
3.335275 | -4.026145 | 56.07165 | 4.001 | 1.457 | 957.672 | 1.654191 | 61 | discharge | 43 | 2009
3.332668 | -4.023653 | 56.18244 | 4.001 | 1.454 | 968.172 | 1.654191 | 61 | discharge | 43 | 2009
3.330499 | -4.024289 | 56.19451 | 4.001 | 1.451 | 978.75 | 1.654191 | 61 | discharge | 43 | 2009
3.327564 | -4.025445 | 56.3031 | 4.001 | 1.449 | 989.265 | 1.654191 | 61 | discharge | 43 | 2009
3.32494 | -4.025412 | 56.37292 | 4.001 | 1.447 | 999.75 | 1.654191 | 61 | discharge | 43 | 2009
3.321999 | -4.025602 | 56.44889 | 4.001 | 1.444 | 1010.359 | 1.654191 | 61 | discharge | 43 | 2009
3.319398 | -4.024685 | 56.53871 | 4.001 | 1.441 | 1020.828 | 1.654191 | 61 | discharge | 43 | 2009
3.316385 | -4.025055 | 56.64469 | 4.001 | 1.439 | 1031.375 | 1.654191 | 61 | discharge | 43 | 2009
3.313527 | -4.025767 | 56.69291 | 4.001 | 1.435 | 1041.937 | 1.654191 | 61 | discharge | 43 | 2009
3.31065 | -4.024729 | 56.7609 | 4.001 | 1.433 | 1052.468 | 1.654191 | 61 | discharge | 43 | 2009
3.307712 | -4.026341 | 56.87383 | 4.001 | 1.429 | 1062.953 | 1.654191 | 61 | discharge | 43 | 2009
3.304574 | -4.024628 | 56.9793 | 4.001 | 1.427 | 1073.484 | 1.654191 | 61 | discharge | 43 | 2009
3.301673 | -4.02429 | 57.04165 | 4.001 | 1.423 | 1083.984 | 1.654191 | 61 | discharge | 43 | 2009
3.298589 | -4.024426 | 57.05982 | 4.001 | 1.42 | 1094.515 | 1.654191 | 61 | discharge | 43 | 2009
3.29533 | -4.024299 | 57.18534 | 4.001 | 1.417 | 1105.031 | 1.654191 | 61 | discharge | 43 | 2009
3.29183 | -4.024598 | 57.20542 | 4.001 | 1.414 | 1115.609 | 1.654191 | 61 | discharge | 43 | 2009
3.288446 | -4.024225 | 57.24563 | 4.001 | 1.411 | 1126.14 | 1.654191 | 61 | discharge | 43 | 2009
3.285206 | -4.025853 | 57.31418 | 4.001 | 1.407 | 1136.687 | 1.654191 | 61 | discharge | 43 | 2009
3.281859 | -4.024714 | 57.41492 | 4.001 | 1.403 | 1147.234 | 1.654191 | 61 | discharge | 43 | 2009
3.278017 | -4.024584 | 57.41566 | 4.001 | 1.4 | 1157.765 | 1.654191 | 61 | discharge | 43 | 2009
3.274262 | -4.02442 | 57.59264 | 4.001 | 1.395 | 1168.297 | 1.654191 | 61 | discharge | 43 | 2009
3.270351 | -4.023677 | 57.72489 | 4.001 | 1.387 | 1178.797 | 1.654191 | 61 | discharge | 43 | 2009
3.266581 | -4.025614 | 57.82766 | 4.001 | 1.385 | 1189.297 | 1.654191 | 61 | discharge | 43 | 2009
3.262539 | -4.02528 | 57.85638 | 4.001 | 1.382 | 1199.797 | 1.654191 | 61 | discharge | 43 | 2009
3.258314 | -4.02367 | 57.94076 | 4.001 | 1.378 | 1210.281 | 1.654191 | 61 | discharge | 43 | 2009
3.253926 | -4.024127 | 58.03106 | 4.001 | 1.373 | 1220.812 | 1.654191 | 61 | discharge | 43 | 2009
3.249378 | -4.024143 | 58.07742 | 4.001 | 1.369 | 1231.328 | 1.654191 | 61 | discharge | 43 | 2009
3.244772 | -4.024766 | 58.19898 | 4.001 | 1.365 | 1241.843 | 1.654191 | 61 | discharge | 43 | 2009
3.239638 | -4.025731 | 58.28353 | 4.001 | 1.36 | 1252.343 | 1.654191 | 61 | discharge | 43 | 2009
3.234489 | -4.024386 | 58.38345 | 4.001 | 1.355 | 1262.89 | 1.654191 | 61 | discharge | 43 | 2009
3.229201 | -4.023159 | 58.43382 | 4.001 | 1.349 | 1273.39 | 1.654191 | 61 | discharge | 43 | 2009
3.223211 | -4.023852 | 58.50036 | 4.001 | 1.343 | 1283.875 | 1.654191 | 61 | discharge | 43 | 2009
3.217003 | -4.023885 | 58.4973 | 4.001 | 1.335 | 1294.406 | 1.654191 | 61 | discharge | 43 | 2009
3.210053 | -4.02446 | 58.74934 | 4.001 | 1.328 | 1305.015 | 1.654191 | 61 | discharge | 43 | 2009
3.202562 | -4.025267 | 58.76854 | 4.001 | 1.322 | 1315.531 | 1.654191 | 61 | discharge | 43 | 2009
3.194422 | -4.028375 | 58.91689 | 4.001 | 1.314 | 1326.062 | 1.654191 | 61 | discharge | 43 | 2009
3.185447 | -4.023285 | 59.00086 | 4.001 | 1.306 | 1336.625 | 1.654191 | 61 | discharge | 43 | 2009
3.175286 | -4.02387 | 59.09578 | 4.001 | 1.296 | 1347.14 | 1.654191 | 61 | discharge | 43 | 2009
3.164174 | -4.023745 | 59.18358 | 4.001 | 1.286 | 1357.734 | 1.654191 | 61 | discharge | 43 | 2009
3.151367 | -4.024439 | 59.35828 | 4.001 | 1.273 | 1368.281 | 1.654191 | 61 | discharge | 43 | 2009
3.136489 | -4.025788 | 59.46302 | 4.001 | 1.26 | 1378.859 | 1.654191 | 61 | discharge | 43 | 2009
3.119701 | -4.024662 | 59.65954 | 4.001 | 1.243 | 1389.359 | 1.654191 | 61 | discharge | 43 | 2009
3.099925 | -4.025305 | 59.81327 | 4.001 | 1.226 | 1399.875 | 1.654191 | 61 | discharge | 43 | 2009
3.076996 | -4.025117 | 59.82615 | 4.001 | 1.204 | 1410.468 | 1.654191 | 61 | discharge | 43 | 2009
3.049889 | -4.024724 | 59.93761 | 4.001 | 1.179 | 1420.968 | 1.654191 | 61 | discharge | 43 | 2009
3.01818 | -4.022704 | 60.12828 | 4.001 | 1.148 | 1431.453 | 1.654191 | 61 | discharge | 43 | 2009
2.980437 | -4.024446 | 60.27548 | 4.001 | 1.114 | 1441.953 | 1.654191 | 61 | discharge | 43 | 2009
2.934107 | -4.023361 | 60.58353 | 4.001 | 1.072 | 1452.468 | 1.654191 | 61 | discharge | 43 | 2009
2.878743 | -4.027186 | 60.75818 | 4.001 | 1.02 | 1462.968 | 1.654191 | 61 | discharge | 43 | 2009
2.809476 | -4.023996 | 61.02041 | 4.001 | 0.958 | 1473.484 | 1.654191 | 61 | discharge | 43 | 2009
2.718862 | -4.025594 | 61.09023 | 4.001 | 0.879 | 1483.968 | 1.654191 | 61 | discharge | 43 | 2009
2.595907 | -4.024675 | 61.42828 | 4.001 | 0.769 | 1494.562 | 1.654191 | 61 | discharge | 43 | 2009
2.424074 | -4.025028 | 61.67289 | 4.001 | 0.623 | 1505.093 | 1.654191 | 61 | discharge | 43 | 2009
2.182829 | -4.024005 | 62.2128 | 4.001 | 0.409 | 1515.703 | 1.654191 | 61 | discharge | 43 | 2009
3.0387 | -0.0005236416 | 62.50973 | 0.0006 | 0.001 | 1526.328 | 1.654191 | 61 | discharge | 43 | 2009
3.210559 | -0.0003500787 | 62.42593 | 0.0006 | 0.001 | 1537 | 1.654191 | 61 | discharge | 43 | 2009
3.29847 | -0.001163415 | 62.29968 | 0.0006 | 0.001 | 1547.625 | 1.654191 | 61 | discharge | 43 | 2009
3.35376 | -0.0004909821 | 61.98807 | 0.0006 | 0.001 | 1558.312 | 1.654191 | 61 | discharge | 43 | 2009
3.391529 | -0.0008261297 | 61.68045 | 0.0006 | 0.001 | 1568.984 | 1.654191 | 61 | discharge | 43 | 2009
3.419815 | -0.002271019 | 61.34049 | 0.0006 | 0.001 | 1579.656 | 1.654191 | 61 | discharge | 43 | 2009
3.441761 | -0.001777808 | 60.96237 | 0.0004 | 0 | 1590.453 | 1.654191 | 61 | discharge | 43 | 2009
3.459853 | -0.002295646 | 60.51838 | 0.0006 | 0 | 1601.39 | 1.654191 | 61 | discharge | 43 | 2009
3.474769 | 0.0004862633 | 60.20558 | 0.0006 | 0 | 1612.422 | 1.654191 | 61 | discharge | 43 | 2009
4.189539 | -0.00341677 | 44.62244 | 0.0006 | 0 | 0 | 1.638514 | 63 | discharge | 43 | 2009
4.189467 | -0.00142717 | 44.65139 | 0.0006 | 4.205 | 9.344 | 1.638514 | 63 | discharge | 43 | 2009
3.859588 | -4.026078 | 44.66506 | 4.001 | 1.952 | 20.719 | 1.638514 | 63 | discharge | 43 | 2009
3.832604 | -4.025334 | 44.81324 | 4.001 | 1.938 | 31.36 | 1.638514 | 63 | discharge | 43 | 2009
3.811556 | -4.025123 | 44.98517 | 4 | 1.921 | 41.969 | 1.638514 | 63 | discharge | 43 | 2009
3.793612 | -4.024436 | 45.21291 | 4 | 1.902 | 52.485 | 1.638514 | 63 | discharge | 43 | 2009
3.777518 | -4.024813 | 45.45526 | 4.001 | 1.884 | 63.047 | 1.638514 | 63 | discharge | 43 | 2009
3.76284 | -4.023437 | 45.6807 | 4.001 | 1.868 | 73.625 | 1.638514 | 63 | discharge | 43 | 2009
3.74962 | -4.024896 | 45.91243 | 4.001 | 1.854 | 84.188 | 1.638514 | 63 | discharge | 43 | 2009
3.737127 | -4.025307 | 46.11936 | 4.001 | 1.842 | 94.766 | 1.638514 | 63 | discharge | 43 | 2009
3.726145 | -4.024902 | 46.34816 | 4.001 | 1.83 | 105.36 | 1.638514 | 63 | discharge | 43 | 2009
3.715383 | -4.024689 | 46.54773 | 4.001 | 1.82 | 115.922 | 1.638514 | 63 | discharge | 43 | 2009
3.705649 | -4.0228 | 46.77694 | 4.001 | 1.811 | 126.516 | 1.638514 | 63 | discharge | 43 | 2009
3.696585 | -4.026235 | 47.00767 | 4.001 | 1.803 | 137.094 | 1.638514 | 63 | discharge | 43 | 2009
3.687326 | -4.025079 | 47.23307 | 4.001 | 1.794 | 147.657 | 1.638514 | 63 | discharge | 43 | 2009
3.678307 | -4.025072 | 47.45433 | 4.001 | 1.785 | 158.219 | 1.638514 | 63 | discharge | 43 | 2009
3.669997 | -4.024931 | 47.65014 | 4.001 | 1.776 | 168.766 | 1.638514 | 63 | discharge | 43 | 2009
3.660953 | -4.025895 | 47.87766 | 4.001 | 1.768 | 179.328 | 1.638514 | 63 | discharge | 43 | 2009
3.652912 | -4.020297 | 48.10028 | 4 | 1.76 | 189.907 | 1.638514 | 63 | discharge | 43 | 2009
3.644504 | -4.025294 | 48.31073 | 4.001 | 1.752 | 200.578 | 1.638514 | 63 | discharge | 43 | 2009
3.637154 | -4.023733 | 48.48404 | 4.001 | 1.744 | 211.188 | 1.638514 | 63 | discharge | 43 | 2009
3.629777 | -4.023528 | 48.66207 | 4.001 | 1.738 | 221.75 | 1.638514 | 63 | discharge | 43 | 2009
3.622781 | -4.024846 | 48.89195 | 4.001 | 1.732 | 232.297 | 1.638514 | 63 | discharge | 43 | 2009
3.616023 | -4.024366 | 49.05846 | 4.001 | 1.725 | 242.922 | 1.638514 | 63 | discharge | 43 | 2009
3.609226 | -4.024854 | 49.16934 | 4.001 | 1.718 | 253.516 | 1.638514 | 63 | discharge | 43 | 2009
3.60264 | -4.026656 | 49.31431 | 4.001 | 1.712 | 264.094 | 1.638514 | 63 | discharge | 43 | 2009
3.595863 | -4.024087 | 49.46255 | 4.001 | 1.706 | 274.703 | 1.638514 | 63 | discharge | 43 | 2009
3.589576 | -4.024657 | 49.6231 | 4.001 | 1.699 | 285.313 | 1.638514 | 63 | discharge | 43 | 2009
3.582928 | -4.025899 | 49.73008 | 4.001 | 1.694 | 295.875 | 1.638514 | 63 | discharge | 43 | 2009
3.576786 | -4.027251 | 49.89589 | 4.001 | 1.688 | 306.438 | 1.638514 | 63 | discharge | 43 | 2009
3.570483 | -4.025127 | 50.0437 | 4.001 | 1.682 | 316.985 | 1.638514 | 63 | discharge | 43 | 2009
3.564274 | -4.025159 | 50.16576 | 4.001 | 1.676 | 327.625 | 1.638514 | 63 | discharge | 43 | 2009
3.558264 | -4.02455 | 50.30583 | 4.001 | 1.669 | 338.235 | 1.638514 | 63 | discharge | 43 | 2009
3.551818 | -4.023306 | 50.42504 | 4.001 | 1.664 | 348.844 | 1.638514 | 63 | discharge | 43 | 2009
3.546 | -4.025068 | 50.53665 | 4.001 | 1.658 | 359.438 | 1.638514 | 63 | discharge | 43 | 2009
3.540133 | -4.02495 | 50.64334 | 4.001 | 1.652 | 369.969 | 1.638514 | 63 | discharge | 43 | 2009
3.534144 | -4.025525 | 50.77812 | 4.001 | 1.646 | 380.453 | 1.638514 | 63 | discharge | 43 | 2009
3.528575 | -4.024527 | 50.90961 | 4.001 | 1.64 | 391.047 | 1.638514 | 63 | discharge | 43 | 2009
3.522829 | -4.026715 | 50.96935 | 4.001 | 1.634 | 401.672 | 1.638514 | 63 | discharge | 43 | 2009
3.517305 | -4.024762 | 51.1312 | 4.001 | 1.629 | 412.297 | 1.638514 | 63 | discharge | 43 | 2009
3.5117 | -4.024954 | 51.25184 | 4.001 | 1.623 | 422.907 | 1.638514 | 63 | discharge | 43 | 2009
3.50625 | -4.024258 | 51.32792 | 4.001 | 1.618 | 433.438 | 1.638514 | 63 | discharge | 43 | 2009
3.501079 | -4.023842 | 51.47483 | 4.001 | 1.613 | 444.016 | 1.638514 | 63 | discharge | 43 | 2009
3.495979 | -4.025365 | 51.55582 | 4.001 | 1.607 | 454.563 | 1.638514 | 63 | discharge | 43 | 2009
3.490625 | -4.024548 | 51.6863 | 4.001 | 1.602 | 465.11 | 1.638514 | 63 | discharge | 43 | 2009
3.48559 | -4.025095 | 51.81287 | 4.001 | 1.597 | 475.657 | 1.638514 | 63 | discharge | 43 | 2009
3.480404 | -4.026814 | 51.93909 | 4.001 | 1.592 | 486.203 | 1.638514 | 63 | discharge | 43 | 2009
3.475868 | -4.025557 | 52.07087 | 4.001 | 1.587 | 496.828 | 1.638514 | 63 | discharge | 43 | 2009
3.471091 | -4.024758 | 52.17415 | 4.001 | 1.582 | 507.438 | 1.638514 | 63 | discharge | 43 | 2009
3.466005 | -4.025031 | 52.28392 | 4.001 | 1.578 | 518 | 1.638514 | 63 | discharge | 43 | 2009
3.46148 | -4.02619 | 52.42801 | 4.001 | 1.573 | 528.547 | 1.638514 | 63 | discharge | 43 | 2009
3.457179 | -4.024218 | 52.47498 | 4.001 | 1.569 | 539.094 | 1.638514 | 63 | discharge | 43 | 2009
3.45245 | -4.026837 | 52.58859 | 4.001 | 1.564 | 549.782 | 1.638514 | 63 | discharge | 43 | 2009
3.448324 | -4.026948 | 52.7503 | 4.001 | 1.56 | 560.375 | 1.638514 | 63 | discharge | 43 | 2009
3.444224 | -4.023504 | 52.79609 | 4.001 | 1.556 | 570.938 | 1.638514 | 63 | discharge | 43 | 2009
3.439803 | -4.02628 | 52.91138 | 4.001 | 1.552 | 581.5 | 1.638514 | 63 | discharge | 43 | 2009
3.435591 | -4.025732 | 52.97786 | 4.001 | 1.547 | 592.157 | 1.638514 | 63 | discharge | 43 | 2009
3.43161 | -4.023938 | 53.14482 | 4.001 | 1.543 | 602.719 | 1.638514 | 63 | discharge | 43 | 2009
3.427634 | -4.023161 | 53.28234 | 4.001 | 1.54 | 613.25 | 1.638514 | 63 | discharge | 43 | 2009
3.423977 | -4.025672 | 53.34875 | 4.001 | 1.536 | 623.797 | 1.638514 | 63 | discharge | 43 | 2009
3.420117 | -4.024313 | 53.40263 | 4.001 | 1.532 | 634.407 | 1.638514 | 63 | discharge | 43 | 2009
3.416466 | -4.023778 | 53.51707 | 4.001 | 1.529 | 645.063 | 1.638514 | 63 | discharge | 43 | 2009
3.413255 | -4.02297 | 53.64318 | 4.001 | 1.525 | 655.578 | 1.638514 | 63 | discharge | 43 | 2009
3.409615 | -4.025597 | 53.71227 | 4.001 | 1.522 | 666.203 | 1.638514 | 63 | discharge | 43 | 2009
3.406256 | -4.025635 | 53.82538 | 4.001 | 1.519 | 676.828 | 1.638514 | 63 | discharge | 43 | 2009
3.403345 | -4.023726 | 53.91418 | 4.001 | 1.515 | 687.438 | 1.638514 | 63 | discharge | 43 | 2009
3.400075 | -4.025354 | 54.05909 | 4.001 | 1.513 | 698.016 | 1.638514 | 63 | discharge | 43 | 2009
3.39696 | -4.025142 | 54.16269 | 4.001 | 1.51 | 708.547 | 1.638514 | 63 | discharge | 43 | 2009
3.394259 | -4.026421 | 54.30808 | 4.001 | 1.507 | 719.125 | 1.638514 | 63 | discharge | 43 | 2009
3.391331 | -4.02526 | 54.32502 | 4.001 | 1.503 | 729.672 | 1.638514 | 63 | discharge | 43 | 2009
3.388443 | -4.025995 | 54.4144 | 4.001 | 1.501 | 740.235 | 1.638514 | 63 | discharge | 43 | 2009
3.385789 | -4.024724 | 54.48514 | 4.001 | 1.498 | 750.782 | 1.638514 | 63 | discharge | 43 | 2009
3.382771 | -4.024499 | 54.5675 | 4.001 | 1.495 | 761.328 | 1.638514 | 63 | discharge | 43 | 2009
3.380402 | -4.026176 | 54.72572 | 4.001 | 1.493 | 771.875 | 1.638514 | 63 | discharge | 43 | 2009
3.377678 | -4.024058 | 54.82208 | 4.001 | 1.491 | 782.485 | 1.638514 | 63 | discharge | 43 | 2009
3.375023 | -4.025088 | 54.92191 | 4.001 | 1.489 | 793.078 | 1.638514 | 63 | discharge | 43 | 2009
3.372614 | -4.024462 | 54.97431 | 4.001 | 1.485 | 803.625 | 1.638514 | 63 | discharge | 43 | 2009
3.370102 | -4.024139 | 55.03914 | 4.001 | 1.483 | 814.188 | 1.638514 | 63 | discharge | 43 | 2009
3.36751 | -4.026517 | 55.13699 | 4.001 | 1.481 | 824.75 | 1.638514 | 63 | discharge | 43 | 2009
3.364946 | -4.02426 | 55.24229 | 4.001 | 1.479 | 835.344 | 1.638514 | 63 | discharge | 43 | 2009
3.362607 | -4.022448 | 55.37763 | 4.001 | 1.476 | 845.891 | 1.638514 | 63 | discharge | 43 | 2009
3.360014 | -4.02431 | 55.41899 | 4.001 | 1.473 | 856.516 | 1.638514 | 63 | discharge | 43 | 2009
3.357519 | -4.026307 | 55.43105 | 4.001 | 1.471 | 867.125 | 1.638514 | 63 | discharge | 43 | 2009
3.355182 | -4.024584 | 55.54998 | 4.001 | 1.469 | 877.813 | 1.638514 | 63 | discharge | 43 | 2009
3.352337 | -4.025733 | 55.61543 | 4.001 | 1.467 | 888.422 | 1.638514 | 63 | discharge | 43 | 2009
3.350119 | -4.025983 | 55.69242 | 4.001 | 1.464 | 898.969 | 1.638514 | 63 | discharge | 43 | 2009
3.347637 | -4.025099 | 55.81942 | 4.001 | 1.461 | 909.563 | 1.638514 | 63 | discharge | 43 | 2009
3.344824 | -4.023937 | 55.87683 | 4.001 | 1.459 | 920.203 | 1.638514 | 63 | discharge | 43 | 2009
3.342672 | -4.025444 | 55.92981 | 4.001 | 1.456 | 930.766 | 1.638514 | 63 | discharge | 43 | 2009
3.339975 | -4.025445 | 56.06422 | 4.001 | 1.453 | 941.36 | 1.638514 | 63 | discharge | 43 | 2009
3.33724 | -4.024086 | 56.0813 | 4.001 | 1.45 | 951.985 | 1.638514 | 63 | discharge | 43 | 2009
3.334512 | -4.027915 | 56.18539 | 4.001 | 1.447 | 962.563 | 1.638514 | 63 | discharge | 43 | 2009
3.331729 | -4.025182 | 56.18227 | 4.001 | 1.444 | 973.188 | 1.638514 | 63 | discharge | 43 | 2009
3.329294 | -4.026234 | 56.29132 | 4.001 | 1.442 | 983.719 | 1.638514 | 63 | discharge | 43 | 2009
3.326368 | -4.023808 | 56.33803 | 4.001 | 1.439 | 994.282 | 1.638514 | 63 | discharge | 43 | 2009
3.323508 | -4.023361 | 56.44708 | 4.001 | 1.436 | 1004.86 | 1.638514 | 63 | discharge | 43 | 2009
3.320736 | -4.025952 | 56.5775 | 4.001 | 1.433 | 1015.375 | 1.638514 | 63 | discharge | 43 | 2009
3.317901 | -4.024667 | 56.68299 | 4.001 | 1.43 | 1026 | 1.638514 | 63 | discharge | 43 | 2009
3.314785 | -4.02708 | 56.82399 | 4.001 | 1.427 | 1036.578 | 1.638514 | 63 | discharge | 43 | 2009
3.312219 | -4.024461 | 56.80658 | 4.001 | 1.424 | 1047.203 | 1.638514 | 63 | discharge | 43 | 2009
3.308815 | -4.024285 | 56.92247 | 4.001 | 1.421 | 1057.735 | 1.638514 | 63 | discharge | 43 | 2009
3.305543 | -4.024728 | 56.9493 | 4.001 | 1.419 | 1068.266 | 1.638514 | 63 | discharge | 43 | 2009
3.302486 | -4.023865 | 57.01925 | 4.001 | 1.415 | 1078.828 | 1.638514 | 63 | discharge | 43 | 2009
3.299355 | -4.025132 | 57.04062 | 4.001 | 1.412 | 1089.344 | 1.638514 | 63 | discharge | 43 | 2009
3.296104 | -4.024938 | 57.16026 | 4.001 | 1.408 | 1099.922 | 1.638514 | 63 | discharge | 43 | 2009
3.292383 | -4.025089 | 57.19185 | 4.001 | 1.405 | 1110.469 | 1.638514 | 63 | discharge | 43 | 2009
3.289044 | -4.025811 | 57.27883 | 4.001 | 1.401 | 1121.016 | 1.638514 | 63 | discharge | 43 | 2009
3.285626 | -4.025012 | 57.43545 | 4.001 | 1.398 | 1131.578 | 1.638514 | 63 | discharge | 43 | 2009
3.281879 | -4.025305 | 57.38097 | 4.001 | 1.395 | 1142.157 | 1.638514 | 63 | discharge | 43 | 2009
3.278237 | -4.024234 | 57.5337 | 4.001 | 1.391 | 1152.703 | 1.638514 | 63 | discharge | 43 | 2009
3.274114 | -4.024171 | 57.5929 | 4.001 | 1.387 | 1163.25 | 1.638514 | 63 | discharge | 43 | 2009
3.270215 | -4.025856 | 57.7004 | 4.001 | 1.383 | 1173.891 | 1.638514 | 63 | discharge | 43 | 2009
3.266201 | -4.025483 | 57.72622 | 4.001 | 1.379 | 1184.469 | 1.638514 | 63 | discharge | 43 | 2009
3.261878 | -4.025724 | 57.86751 | 4.001 | 1.374 | 1195.032 | 1.638514 | 63 | discharge | 43 | 2009
3.25746 | -4.025914 | 57.84195 | 4.001 | 1.369 | 1205.594 | 1.638514 | 63 | discharge | 43 | 2009
3.253269 | -4.025667 | 57.99599 | 4.001 | 1.365 | 1216.157 | 1.638514 | 63 | discharge | 43 | 2009
3.248159 | -4.024432 | 58.08854 | 4.001 | 1.361 | 1226.75 | 1.638514 | 63 | discharge | 43 | 2009
3.243235 | -4.023997 | 58.26173 | 4.001 | 1.355 | 1237.328 | 1.638514 | 63 | discharge | 43 | 2009
3.238325 | -4.025695 | 58.31514 | 4.001 | 1.351 | 1247.953 | 1.638514 | 63 | discharge | 43 | 2009
3.232868 | -4.027436 | 58.39427 | 4.001 | 1.345 | 1258.563 | 1.638514 | 63 | discharge | 43 | 2009
3.227075 | -4.024671 | 58.44989 | 4.001 | 1.339 | 1269.141 | 1.638514 | 63 | discharge | 43 | 2009
3.220828 | -4.024784 | 58.53274 | 4.001 | 1.333 | 1279.641 | 1.638514 | 63 | discharge | 43 | 2009
3.214287 | -4.025697 | 58.55514 | 4.001 | 1.328 | 1290.25 | 1.638514 | 63 | discharge | 43 | 2009
3.207558 | -4.024656 | 58.74908 | 4.001 | 1.32 | 1300.813 | 1.638514 | 63 | discharge | 43 | 2009
3.199695 | -4.022665 | 58.80312 | 4.001 | 1.313 | 1311.344 | 1.638514 | 63 | discharge | 43 | 2009
3.19112 | -4.023767 | 58.88311 | 4.001 | 1.304 | 1321.875 | 1.638514 | 63 | discharge | 43 | 2009
3.181403 | -4.025201 | 59.02976 | 4.001 | 1.296 | 1332.438 | 1.638514 | 63 | discharge | 43 | 2009
3.170561 | -4.02804 | 59.14141 | 4.001 | 1.286 | 1343.016 | 1.638514 | 63 | discharge | 43 | 2009
3.158565 | -4.023883 | 59.25056 | 4.001 | 1.274 | 1353.563 | 1.638514 | 63 | discharge | 43 | 2009
3.14424 | -4.024856 | 59.28978 | 4.001 | 1.26 | 1364.219 | 1.638514 | 63 | discharge | 43 | 2009
3.127679 | -4.024836 | 59.44938 | 4.001 | 1.245 | 1374.813 | 1.638514 | 63 | discharge | 43 | 2009
3.108253 | -4.024313 | 59.61322 | 4.001 | 1.227 | 1385.391 | 1.638514 | 63 | discharge | 43 | 2009
3.085714 | -4.024168 | 59.73229 | 4.001 | 1.206 | 1395.969 | 1.638514 | 63 | discharge | 43 | 2009
3.059078 | -4.02611 | 59.82445 | 4.001 | 1.178 | 1406.547 | 1.638514 | 63 | discharge | 43 | 2009
3.027072 | -4.025816 | 59.97321 | 4.001 | 1.149 | 1417.125 | 1.638514 | 63 | discharge | 43 | 2009
2.988535 | -4.024702 | 60.22281 | 4.001 | 1.114 | 1427.766 | 1.638514 | 63 | discharge | 43 | 2009
2.942044 | -4.024561 | 60.40687 | 4.001 | 1.072 | 1438.36 | 1.638514 | 63 | discharge | 43 | 2009
2.886173 | -4.022978 | 60.574 | 4.001 | 1.019 | 1448.875 | 1.638514 | 63 | discharge | 43 | 2009
2.815189 | -4.023156 | 60.81613 | 4.001 | 0.957 | 1459.5 | 1.638514 | 63 | discharge | 43 | 2009
2.723049 | -4.024606 | 61.02402 | 4.001 | 0.874 | 1470.016 | 1.638514 | 63 | discharge | 43 | 2009
2.596602 | -4.023374 | 61.33478 | 4.001 | 0.765 | 1480.547 | 1.638514 | 63 | discharge | 43 | 2009
2.41458 | -4.025266 | 61.56438 | 4.001 | 0.608 | 1491.094 | 1.638514 | 63 | discharge | 43 | 2009
2.15227 | -4.024509 | 61.93914 | 4.001 | 0.376 | 1501.703 | 1.638514 | 63 | discharge | 43 | 2009
3.046311 | -0.001321693 | 62.36802 | 0.0006 | 0.001 | 1512.391 | 1.638514 | 63 | discharge | 43 | 2009
3.225796 | -0.00261898 | 62.4143 | 0.0006 | 0.001 | 1523.094 | 1.638514 | 63 | discharge | 43 | 2009
3.317854 | -0.0007055298 | 62.2013 | 0.0006 | 0.001 | 1533.75 | 1.638514 | 63 | discharge | 43 | 2009
3.375284 | -0.0006136933 | 61.87049 | 0.0006 | 0.001 | 1544.469 | 1.638514 | 63 | discharge | 43 | 2009
3.414611 | -0.001099985 | 61.55369 | 0.0006 | 0.001 | 1555.25 | 1.638514 | 63 | discharge | 43 | 2009
3.443357 | -0.002530472 | 61.19687 | 0.0006 | 0.001 | 1565.922 | 1.638514 | 63 | discharge | 43 | 2009
3.465939 | 0.0001501244 | 60.78443 | 0.0006 | 0 | 1576.938 | 1.638514 | 63 | discharge | 43 | 2009
3.484523 | -0.001496899 | 60.36831 | 0.0006 | 0 | 1587.922 | 1.638514 | 63 | discharge | 43 | 2009
3.499437 | -0.002049556 | 60.10929 | 0.0006 | 0 | 1598.969 | 1.638514 | 63 | discharge | 43 | 2009
4.188773 | -0.00248354 | 44.61776 | 0.0004 | 0 | 0 | 1.618848 | 65 | discharge | 43 | 2009
4.188751 | -0.001173158 | 44.63395 | 0.0006 | 4.205 | 9.359 | 1.618848 | 65 | discharge | 43 | 2009
3.859064 | -4.02587 | 44.66401 | 4.001 | 1.942 | 20.75 | 1.618848 | 65 | discharge | 43 | 2009
3.831991 | -4.0231 | 44.80142 | 4.001 | 1.933 | 31.344 | 1.618848 | 65 | discharge | 43 | 2009
3.810841 | -4.024993 | 44.98532 | 4.001 | 1.916 | 41.875 | 1.618848 | 65 | discharge | 43 | 2009
3.792482 | -4.026147 | 45.21677 | 4.001 | 1.898 | 52.453 | 1.618848 | 65 | discharge | 43 | 2009
3.776262 | -4.023851 | 45.4228 | 4.001 | 1.882 | 63.062 | 1.618848 | 65 | discharge | 43 | 2009
3.761497 | -4.026406 | 45.67369 | 4.001 | 1.865 | 73.656 | 1.618848 | 65 | discharge | 43 | 2009
3.748284 | -4.024807 | 45.88507 | 4.001 | 1.85 | 84.281 | 1.618848 | 65 | discharge | 43 | 2009
3.735826 | -4.023469 | 46.10689 | 4.001 | 1.838 | 94.891 | 1.618848 | 65 | discharge | 43 | 2009
3.724589 | -4.023387 | 46.35667 | 4.001 | 1.828 | 105.516 | 1.618848 | 65 | discharge | 43 | 2009
3.713815 | -4.023821 | 46.56957 | 4.001 | 1.818 | 116.109 | 1.618848 | 65 | discharge | 43 | 2009
3.704041 | -4.024307 | 46.78259 | 4.001 | 1.808 | 126.703 | 1.618848 | 65 | discharge | 43 | 2009
3.69468 | -4.024341 | 47.01685 | 4.001 | 1.798 | 137.328 | 1.618848 | 65 | discharge | 43 | 2009
3.68518 | -4.02563 | 47.24682 | 4.001 | 1.79 | 147.937 | 1.618848 | 65 | discharge | 43 | 2009
3.676347 | -4.025284 | 47.46584 | 4.001 | 1.781 | 158.531 | 1.618848 | 65 | discharge | 43 | 2009
3.667542 | -4.026232 | 47.6503 | 4.001 | 1.773 | 169.156 | 1.618848 | 65 | discharge | 43 | 2009
3.658609 | -4.025269 | 47.89193 | 4.001 | 1.765 | 179.734 | 1.618848 | 65 | discharge | 43 | 2009
3.650533 | -4.024162 | 48.1231 | 4.001 | 1.757 | 190.359 | 1.618848 | 65 | discharge | 43 | 2009
3.642424 | -4.021977 | 48.29222 | 4.001 | 1.749 | 200.984 | 1.618848 | 65 | discharge | 43 | 2009
3.634892 | -4.024311 | 48.52458 | 4.001 | 1.742 | 211.625 | 1.618848 | 65 | discharge | 43 | 2009
3.627448 | -4.025886 | 48.67363 | 4.001 | 1.735 | 222.219 | 1.618848 | 65 | discharge | 43 | 2009
3.620216 | -4.024924 | 48.88182 | 4.001 | 1.728 | 232.891 | 1.618848 | 65 | discharge | 43 | 2009
3.61341 | -4.023991 | 49.03007 | 4.001 | 1.722 | 243.516 | 1.618848 | 65 | discharge | 43 | 2009
3.606725 | -4.026053 | 49.1962 | 4.001 | 1.715 | 254.125 | 1.618848 | 65 | discharge | 43 | 2009
3.599868 | -4.024976 | 49.37591 | 4 | 1.709 | 264.687 | 1.618848 | 65 | discharge | 43 | 2009
3.593354 | -4.023921 | 49.50972 | 4.001 | 1.702 | 275.297 | 1.618848 | 65 | discharge | 43 | 2009
3.586644 | -4.02409 | 49.61118 | 4.001 | 1.696 | 285.937 | 1.618848 | 65 | discharge | 43 | 2009
3.580401 | -4.026449 | 49.72932 | 4.001 | 1.69 | 296.547 | 1.618848 | 65 | discharge | 43 | 2009
3.573756 | -4.02708 | 49.8802 | 4.001 | 1.684 | 307.141 | 1.618848 | 65 | discharge | 43 | 2009
3.567273 | -4.02876 | 50.02453 | 4.001 | 1.678 | 317.766 | 1.618848 | 65 | discharge | 43 | 2009
3.56137 | -4.023636 | 50.13222 | 4.001 | 1.672 | 328.328 | 1.618848 | 65 | discharge | 43 | 2009
3.555092 | -4.023929 | 50.25752 | 4.001 | 1.666 | 338.875 | 1.618848 | 65 | discharge | 43 | 2009
3.549127 | -4.025426 | 50.40416 | 4.001 | 1.66 | 349.469 | 1.618848 | 65 | discharge | 43 | 2009
3.543004 | -4.026819 | 50.47594 | 4.001 | 1.654 | 360.078 | 1.618848 | 65 | discharge | 43 | 2009
3.537058 | -4.025524 | 50.65373 | 4.001 | 1.648 | 370.672 | 1.618848 | 65 | discharge | 43 | 2009
3.53131 | -4.024953 | 50.74629 | 4.001 | 1.641 | 381.312 | 1.618848 | 65 | discharge | 43 | 2009
3.525589 | -4.024106 | 50.8628 | 4 | 1.636 | 391.891 | 1.618848 | 65 | discharge | 43 | 2009
3.519748 | -4.025818 | 51.01045 | 4.001 | 1.631 | 402.5 | 1.618848 | 65 | discharge | 43 | 2009
3.513979 | -4.025871 | 51.12013 | 4 | 1.625 | 413.094 | 1.618848 | 65 | discharge | 43 | 2009
3.508755 | -4.023007 | 51.23353 | 4 | 1.619 | 423.75 | 1.618848 | 65 | discharge | 43 | 2009
3.503039 | -4.025741 | 51.34257 | 4.001 | 1.613 | 434.359 | 1.618848 | 65 | discharge | 43 | 2009
3.497811 | -4.026047 | 51.5127 | 4.001 | 1.608 | 445.016 | 1.618848 | 65 | discharge | 43 | 2009
3.492373 | -4.025007 | 51.65041 | 4 | 1.603 | 455.609 | 1.618848 | 65 | discharge | 43 | 2009
3.487321 | -4.02533 | 51.77796 | 4.001 | 1.599 | 466.297 | 1.618848 | 65 | discharge | 43 | 2009
3.482176 | -4.024587 | 51.8592 | 4.001 | 1.593 | 476.891 | 1.618848 | 65 | discharge | 43 | 2009
3.47719 | -4.026313 | 51.90897 | 4.001 | 1.588 | 487.484 | 1.618848 | 65 | discharge | 43 | 2009
3.472358 | -4.023505 | 52.04262 | 4.001 | 1.583 | 498.125 | 1.618848 | 65 | discharge | 43 | 2009
3.467724 | -4.026177 | 52.12336 | 4.001 | 1.579 | 508.719 | 1.618848 | 65 | discharge | 43 | 2009
3.463191 | -4.024333 | 52.2982 | 4.001 | 1.574 | 519.297 | 1.618848 | 65 | discharge | 43 | 2009
3.458358 | -4.023454 | 52.44815 | 4.001 | 1.569 | 529.891 | 1.618848 | 65 | discharge | 43 | 2009
3.453725 | -4.02461 | 52.52257 | 4.001 | 1.565 | 540.531 | 1.618848 | 65 | discharge | 43 | 2009
3.449342 | -4.026921 | 52.60287 | 4.001 | 1.561 | 551.156 | 1.618848 | 65 | discharge | 43 | 2009
3.445014 | -4.025732 | 52.76535 | 4.001 | 1.556 | 561.844 | 1.618848 | 65 | discharge | 43 | 2009
3.440383 | -4.026348 | 52.85883 | 4.001 | 1.552 | 572.422 | 1.618848 | 65 | discharge | 43 | 2009
3.436493 | -4.025091 | 52.97114 | 4.001 | 1.548 | 583.016 | 1.618848 | 65 | discharge | 43 | 2009
3.432457 | -4.022 | 53.06675 | 4.001 | 1.545 | 593.656 | 1.618848 | 65 | discharge | 43 | 2009
3.428265 | -4.027012 | 53.18476 | 4.001 | 1.541 | 604.281 | 1.618848 | 65 | discharge | 43 | 2009
3.424508 | -4.025676 | 53.28558 | 4.001 | 1.537 | 614.906 | 1.618848 | 65 | discharge | 43 | 2009
3.420883 | -4.024716 | 53.35785 | 4.001 | 1.533 | 625.469 | 1.618848 | 65 | discharge | 43 | 2009
3.417061 | -4.023381 | 53.45428 | 4.001 | 1.529 | 636.062 | 1.618848 | 65 | discharge | 43 | 2009
3.41364 | -4.025721 | 53.5034 | 4.001 | 1.526 | 646.719 | 1.618848 | 65 | discharge | 43 | 2009
3.410103 | -4.026041 | 53.663 | 4.001 | 1.522 | 657.25 | 1.618848 | 65 | discharge | 43 | 2009
3.406574 | -4.024844 | 53.75528 | 4.001 | 1.519 | 667.875 | 1.618848 | 65 | discharge | 43 | 2009
3.403651 | -4.02384 | 53.85566 | 4.001 | 1.516 | 678.469 | 1.618848 | 65 | discharge | 43 | 2009
3.40033 | -4.023628 | 53.908 | 4.001 | 1.513 | 689.031 | 1.618848 | 65 | discharge | 43 | 2009
3.397467 | -4.025325 | 54.02696 | 4.001 | 1.51 | 699.641 | 1.618848 | 65 | discharge | 43 | 2009
3.394221 | -4.025344 | 54.16187 | 4.001 | 1.507 | 710.234 | 1.618848 | 65 | discharge | 43 | 2009
3.39127 | -4.02386 | 54.28991 | 4.001 | 1.504 | 720.828 | 1.618848 | 65 | discharge | 43 | 2009
3.388565 | -4.024213 | 54.29064 | 4.001 | 1.501 | 731.469 | 1.618848 | 65 | discharge | 43 | 2009
3.385943 | -4.022914 | 54.45327 | 4.001 | 1.499 | 742.031 | 1.618848 | 65 | discharge | 43 | 2009
3.383056 | -4.027052 | 54.52955 | 4.001 | 1.495 | 752.703 | 1.618848 | 65 | discharge | 43 | 2009
3.380302 | -4.025438 | 54.63153 | 4.001 | 1.493 | 763.312 | 1.618848 | 65 | discharge | 43 | 2009
3.377462 | -4.024345 | 54.68971 | 4.001 | 1.49 | 773.875 | 1.618848 | 65 | discharge | 43 | 2009
3.375272 | -4.025383 | 54.72764 | 4.001 | 1.488 | 784.469 | 1.618848 | 65 | discharge | 43 | 2009
3.37236 | -4.024842 | 54.90296 | 4.001 | 1.486 | 795.047 | 1.618848 | 65 | discharge | 43 | 2009
3.369737 | -4.025309 | 54.95527 | 4.001 | 1.483 | 805.641 | 1.618848 | 65 | discharge | 43 | 2009
3.367235 | -4.024928 | 55.06666 | 4.001 | 1.481 | 816.234 | 1.618848 | 65 | discharge | 43 | 2009
3.364758 | -4.026164 | 55.13574 | 4.001 | 1.479 | 826.797 | 1.618848 | 65 | discharge | 43 | 2009
3.362338 | -4.025863 | 55.22811 | 4.001 | 1.476 | 837.406 | 1.618848 | 65 | discharge | 43 | 2009
3.35962 | -4.02511 | 55.2774 | 4.001 | 1.473 | 848.062 | 1.618848 | 65 | discharge | 43 | 2009
3.35712 | -4.024721 | 55.44724 | 4.001 | 1.471 | 858.656 | 1.618848 | 65 | discharge | 43 | 2009
3.35495 | -4.025018 | 55.43524 | 4.001 | 1.467 | 869.281 | 1.618848 | 65 | discharge | 43 | 2009
3.352103 | -4.024668 | 55.57747 | 4.001 | 1.465 | 879.891 | 1.618848 | 65 | discharge | 43 | 2009
3.349531 | -4.023776 | 55.67361 | 4.001 | 1.463 | 890.5 | 1.618848 | 65 | discharge | 43 | 2009
3.347159 | -4.024131 | 55.71201 | 4.001 | 1.461 | 901.078 | 1.618848 | 65 | discharge | 43 | 2009
3.34427 | -4.024583 | 55.78484 | 4.001 | 1.457 | 911.672 | 1.618848 | 65 | discharge | 43 | 2009
3.341673 | -4.02557 | 55.90342 | 4.001 | 1.455 | 922.297 | 1.618848 | 65 | discharge | 43 | 2009
3.339377 | -4.024855 | 55.98923 | 4.001 | 1.452 | 932.922 | 1.618848 | 65 | discharge | 43 | 2009
3.33654 | -4.025832 | 56.1382 | 4.001 | 1.449 | 943.547 | 1.618848 | 65 | discharge | 43 | 2009
3.334002 | -4.025291 | 56.20731 | 4.001 | 1.447 | 954.125 | 1.618848 | 65 | discharge | 43 | 2009
3.330924 | -4.023416 | 56.15928 | 4.001 | 1.445 | 964.797 | 1.618848 | 65 | discharge | 43 | 2009
3.328183 | -4.027097 | 56.29006 | 4.001 | 1.439 | 975.359 | 1.618848 | 65 | discharge | 43 | 2009
3.3253 | -4.025356 | 56.35344 | 4.001 | 1.437 | 985.922 | 1.618848 | 65 | discharge | 43 | 2009
3.322716 | -4.025983 | 56.50176 | 4.001 | 1.434 | 996.531 | 1.618848 | 65 | discharge | 43 | 2009
3.31946 | -4.024951 | 56.55578 | 4.001 | 1.431 | 1007.141 | 1.618848 | 65 | discharge | 43 | 2009
3.316606 | -4.025468 | 56.59117 | 4.001 | 1.429 | 1017.781 | 1.618848 | 65 | discharge | 43 | 2009
3.31362 | -4.023964 | 56.67219 | 4.001 | 1.426 | 1028.406 | 1.618848 | 65 | discharge | 43 | 2009
3.311011 | -4.023206 | 56.72411 | 4.001 | 1.423 | 1039.016 | 1.618848 | 65 | discharge | 43 | 2009
3.307615 | -4.022541 | 56.7672 | 4.001 | 1.42 | 1049.594 | 1.618848 | 65 | discharge | 43 | 2009
3.304472 | -4.026506 | 56.94057 | 4.001 | 1.415 | 1060.219 | 1.618848 | 65 | discharge | 43 | 2009
3.301254 | -4.025519 | 57.05591 | 4.001 | 1.411 | 1070.844 | 1.618848 | 65 | discharge | 43 | 2009
3.298013 | -4.024045 | 57.06579 | 4.001 | 1.408 | 1081.453 | 1.618848 | 65 | discharge | 43 | 2009
3.294703 | -4.025563 | 57.06693 | 4.001 | 1.405 | 1092.078 | 1.618848 | 65 | discharge | 43 | 2009
3.291176 | -4.025477 | 57.23001 | 4.001 | 1.401 | 1102.672 | 1.618848 | 65 | discharge | 43 | 2009
3.287625 | -4.022514 | 57.27225 | 4.001 | 1.399 | 1113.25 | 1.618848 | 65 | discharge | 43 | 2009
3.283843 | -4.024474 | 57.34177 | 4.001 | 1.395 | 1123.781 | 1.618848 | 65 | discharge | 43 | 2009
3.280026 | -4.025712 | 57.3632 | 4.001 | 1.391 | 1134.344 | 1.618848 | 65 | discharge | 43 | 2009
3.275973 | -4.025158 | 57.45064 | 4.001 | 1.387 | 1144.937 | 1.618848 | 65 | discharge | 43 | 2009
3.272177 | -4.024464 | 57.57452 | 4.001 | 1.383 | 1155.531 | 1.618848 | 65 | discharge | 43 | 2009
3.268177 | -4.02606 | 57.67896 | 4.001 | 1.379 | 1166.109 | 1.618848 | 65 | discharge | 43 | 2009
3.263918 | -4.025516 | 57.66401 | 4.001 | 1.375 | 1176.734 | 1.618848 | 65 | discharge | 43 | 2009
3.259535 | -4.02325 | 57.91098 | 4.001 | 1.371 | 1187.312 | 1.618848 | 65 | discharge | 43 | 2009
3.255189 | -4.02518 | 57.81464 | 4.001 | 1.367 | 1197.844 | 1.618848 | 65 | discharge | 43 | 2009
3.250213 | -4.025009 | 57.97869 | 4.001 | 1.362 | 1208.484 | 1.618848 | 65 | discharge | 43 | 2009
3.245428 | -4.026158 | 58.07342 | 4.001 | 1.357 | 1219.109 | 1.618848 | 65 | discharge | 43 | 2009
3.240541 | -4.025834 | 58.25849 | 4.001 | 1.353 | 1229.719 | 1.618848 | 65 | discharge | 43 | 2009
3.234939 | -4.024565 | 58.36733 | 4.001 | 1.343 | 1240.297 | 1.618848 | 65 | discharge | 43 | 2009
3.229495 | -4.025235 | 58.3891 | 4.001 | 1.339 | 1250.859 | 1.618848 | 65 | discharge | 43 | 2009
3.223744 | -4.02587 | 58.46501 | 4.001 | 1.333 | 1261.484 | 1.618848 | 65 | discharge | 43 | 2009
3.217248 | -4.027434 | 58.51652 | 4.001 | 1.328 | 1272.187 | 1.618848 | 65 | discharge | 43 | 2009
3.210391 | -4.026883 | 58.67072 | 4.001 | 1.322 | 1282.875 | 1.618848 | 65 | discharge | 43 | 2009
3.202809 | -4.026493 | 58.70141 | 4.001 | 1.314 | 1293.484 | 1.618848 | 65 | discharge | 43 | 2009
3.194663 | -4.025728 | 58.78636 | 4.001 | 1.307 | 1304.109 | 1.618848 | 65 | discharge | 43 | 2009
3.185575 | -4.024574 | 58.89365 | 4.001 | 1.298 | 1314.703 | 1.618848 | 65 | discharge | 43 | 2009
3.175845 | -4.024182 | 58.92444 | 4.001 | 1.289 | 1325.281 | 1.618848 | 65 | discharge | 43 | 2009
3.164191 | -4.025973 | 59.17509 | 4.001 | 1.278 | 1335.906 | 1.618848 | 65 | discharge | 43 | 2009
3.150832 | -4.02536 | 59.26037 | 4.001 | 1.266 | 1346.516 | 1.618848 | 65 | discharge | 43 | 2009
3.135787 | -4.025409 | 59.33805 | 4.001 | 1.251 | 1357.078 | 1.618848 | 65 | discharge | 43 | 2009
3.11791 | -4.024252 | 59.52292 | 4.001 | 1.235 | 1367.641 | 1.618848 | 65 | discharge | 43 | 2009
3.097411 | -4.02568 | 59.68395 | 4.001 | 1.215 | 1378.172 | 1.618848 | 65 | discharge | 43 | 2009
3.072644 | -4.024329 | 59.8594 | 4.001 | 1.192 | 1388.781 | 1.618848 | 65 | discharge | 43 | 2009
3.043329 | -4.025297 | 60.01529 | 4.001 | 1.162 | 1399.344 | 1.618848 | 65 | discharge | 43 | 2009
3.007931 | -4.026079 | 60.1381 | 4.001 | 1.128 | 1409.984 | 1.618848 | 65 | discharge | 43 | 2009
2.96559 | -4.023782 | 60.31821 | 4.001 | 1.087 | 1420.594 | 1.618848 | 65 | discharge | 43 | 2009
2.913884 | -4.024787 | 60.49715 | 4.001 | 1.031 | 1431.156 | 1.618848 | 65 | discharge | 43 | 2009
2.849977 | -4.024824 | 60.71823 | 4.001 | 0.976 | 1441.781 | 1.618848 | 65 | discharge | 43 | 2009
2.767758 | -4.025672 | 60.87227 | 4.001 | 0.904 | 1452.391 | 1.618848 | 65 | discharge | 43 | 2009
2.656503 | -4.023671 | 61.25265 | 4.001 | 0.805 | 1462.953 | 1.618848 | 65 | discharge | 43 | 2009
2.499539 | -4.025253 | 61.52001 | 4.001 | 0.669 | 1473.516 | 1.618848 | 65 | discharge | 43 | 2009
2.263852 | -4.02399 | 61.90354 | 4.001 | 0.474 | 1484.078 | 1.618848 | 65 | discharge | 43 | 2009
1.985366 | -4.0221 | 62.22547 | 4.001 | 0.193 | 1494.641 | 1.618848 | 65 | discharge | 43 | 2009
3.011891 | -0.0007819986 | 62.61527 | 0.0006 | 0.001 | 1505.453 | 1.618848 | 65 | discharge | 43 | 2009
3.20303 | 3.105165e-06 | 62.71707 | 0.0006 | 0.001 | 1516.187 | 1.618848 | 65 | discharge | 43 | 2009
3.302272 | 0.002008266 | 62.57697 | 0.0006 | 0.001 | 1526.906 | 1.618848 | 65 | discharge | 43 | 2009
3.364415 | -0.0008136315 | 62.23699 | 0.0006 | 0.001 | 1537.625 | 1.618848 | 65 | discharge | 43 | 2009
3.406841 | -0.001232427 | 61.89545 | 0.0006 | 0.001 | 1548.359 | 1.618848 | 65 | discharge | 43 | 2009
3.43801 | 0.001591276 | 61.54134 | 0.0006 | 0.001 | 1559.125 | 1.618848 | 65 | discharge | 43 | 2009
3.462437 | -0.002104199 | 61.18934 | 0.0006 | 0 | 1570.141 | 1.618848 | 65 | discharge | 43 | 2009
3.482081 | -0.001875408 | 60.82593 | 0.0006 | 0 | 1581.172 | 1.618848 | 65 | discharge | 43 | 2009
3.498169 | 0.0003230622 | 60.30826 | 0.0006 | 0 | 1592.187 | 1.618848 | 65 | discharge | 43 | 2009
4.187311 | -0.002876913 | 44.57939 | 0.0004 | 0 | 0 | 1.613421 | 67 | discharge | 43 | 2009
4.187364 | 0.001480058 | 44.58616 | 0.0004 | 4.203 | 9.359 | 1.613421 | 67 | discharge | 43 | 2009
3.857121 | -4.02414 | 44.63368 | 4 | 1.945 | 20.734 | 1.613421 | 67 | discharge | 43 | 2009
3.829764 | -4.026189 | 44.75921 | 4 | 1.939 | 31.391 | 1.613421 | 67 | discharge | 43 | 2009
3.808339 | -4.023657 | 44.95095 | 4.001 | 1.92 | 41.984 | 1.613421 | 67 | discharge | 43 | 2009
3.789852 | -4.026808 | 45.17695 | 4.001 | 1.902 | 52.703 | 1.613421 | 67 | discharge | 43 | 2009
3.773516 | -4.024285 | 45.41001 | 4 | 1.886 | 63.344 | 1.613421 | 67 | discharge | 43 | 2009
3.75861 | -4.0257 | 45.62415 | 4.001 | 1.867 | 73.984 | 1.613421 | 67 | discharge | 43 | 2009
3.745234 | -4.028761 | 45.85907 | 4.001 | 1.852 | 84.609 | 1.613421 | 67 | discharge | 43 | 2009
3.732637 | -4.023506 | 46.0825 | 4.001 | 1.84 | 95.312 | 1.613421 | 67 | discharge | 43 | 2009
3.721283 | -4.024677 | 46.29643 | 4.001 | 1.828 | 105.937 | 1.613421 | 67 | discharge | 43 | 2009
3.710657 | -4.025412 | 46.54382 | 4 | 1.819 | 116.625 | 1.613421 | 67 | discharge | 43 | 2009
3.701087 | -4.0261 | 46.75837 | 4.001 | 1.81 | 127.266 | 1.613421 | 67 | discharge | 43 | 2009
3.691606 | -4.023859 | 46.99142 | 4.001 | 1.801 | 137.891 | 1.613421 | 67 | discharge | 43 | 2009
3.682006 | -4.026195 | 47.22338 | 4 | 1.792 | 148.578 | 1.613421 | 67 | discharge | 43 | 2009
3.672956 | -4.024359 | 47.44356 | 4 | 1.783 | 159.203 | 1.613421 | 67 | discharge | 43 | 2009
3.663706 | -4.023272 | 47.66108 | 4 | 1.773 | 169.891 | 1.613421 | 67 | discharge | 43 | 2009
3.65524 | -4.025099 | 47.90858 | 4.001 | 1.764 | 180.5 | 1.613421 | 67 | discharge | 43 | 2009
3.646801 | -4.024097 | 48.12796 | 4.001 | 1.756 | 191.156 | 1.613421 | 67 | discharge | 43 | 2009
3.63866 | -4.025435 | 48.29039 | 4.001 | 1.749 | 201.859 | 1.613421 | 67 | discharge | 43 | 2009
3.631456 | -4.022561 | 48.49623 | 4.001 | 1.74 | 212.516 | 1.613421 | 67 | discharge | 43 | 2009
3.623931 | -4.026291 | 48.67987 | 4.001 | 1.734 | 223.187 | 1.613421 | 67 | discharge | 43 | 2009
3.616727 | -4.024971 | 48.83126 | 4.001 | 1.727 | 233.812 | 1.613421 | 67 | discharge | 43 | 2009
3.609913 | -4.025109 | 49.01232 | 4 | 1.72 | 244.437 | 1.613421 | 67 | discharge | 43 | 2009
3.603143 | -4.025051 | 49.14901 | 4.001 | 1.714 | 255.109 | 1.613421 | 67 | discharge | 43 | 2009
3.59632 | -4.024265 | 49.2944 | 4.001 | 1.708 | 265.797 | 1.613421 | 67 | discharge | 43 | 2009
3.589611 | -4.023013 | 49.47601 | 4 | 1.702 | 276.453 | 1.613421 | 67 | discharge | 43 | 2009
3.582903 | -4.02456 | 49.60876 | 4 | 1.696 | 287.109 | 1.613421 | 67 | discharge | 43 | 2009
3.576669 | -4.0237 | 49.72539 | 4.001 | 1.69 | 297.781 | 1.613421 | 67 | discharge | 43 | 2009
3.570313 | -4.024807 | 49.88728 | 4 | 1.684 | 308.391 | 1.613421 | 67 | discharge | 43 | 2009
3.56381 | -4.025264 | 49.99351 | 4.001 | 1.678 | 319.031 | 1.613421 | 67 | discharge | 43 | 2009
3.557536 | -4.023936 | 50.1204 | 4.001 | 1.671 | 329.687 | 1.613421 | 67 | discharge | 43 | 2009
3.55116 | -4.023112 | 50.30723 | 4.001 | 1.665 | 340.312 | 1.613421 | 67 | discharge | 43 | 2009
3.545272 | -4.023966 | 50.3656 | 4.001 | 1.659 | 351 | 1.613421 | 67 | discharge | 43 | 2009
3.538956 | -4.025207 | 50.51215 | 4 | 1.653 | 361.641 | 1.613421 | 67 | discharge | 43 | 2009
3.533103 | -4.02707 | 50.64561 | 4.001 | 1.647 | 372.344 | 1.613421 | 67 | discharge | 43 | 2009
3.527103 | -4.023213 | 50.78998 | 4 | 1.641 | 382.937 | 1.613421 | 67 | discharge | 43 | 2009
3.521291 | -4.025741 | 50.89552 | 4.001 | 1.635 | 393.641 | 1.613421 | 67 | discharge | 43 | 2009
3.515883 | -4.024524 | 51.01692 | 4 | 1.629 | 404.281 | 1.613421 | 67 | discharge | 43 | 2009
3.509836 | -4.024266 | 51.15207 | 4.001 | 1.624 | 414.922 | 1.613421 | 67 | discharge | 43 | 2009
3.504534 | -4.024303 | 51.2648 | 4.001 | 1.619 | 425.547 | 1.613421 | 67 | discharge | 43 | 2009
3.499203 | -4.025443 | 51.40251 | 4.001 | 1.613 | 436.203 | 1.613421 | 67 | discharge | 43 | 2009
3.493781 | -4.02623 | 51.50849 | 4 | 1.608 | 446.812 | 1.613421 | 67 | discharge | 43 | 2009
3.488642 | -4.024021 | 51.60122 | 4.001 | 1.603 | 457.406 | 1.613421 | 67 | discharge | 43 | 2009
3.483391 | -4.023297 | 51.7429 | 4 | 1.598 | 468.062 | 1.613421 | 67 | discharge | 43 | 2009
3.478427 | -4.023102 | 51.83077 | 4.001 | 1.593 | 478.844 | 1.613421 | 67 | discharge | 43 | 2009
3.473443 | -4.022586 | 51.9584 | 4.001 | 1.589 | 489.484 | 1.613421 | 67 | discharge | 43 | 2009
3.468478 | -4.023905 | 52.08617 | 4.001 | 1.584 | 500.125 | 1.613421 | 67 | discharge | 43 | 2009
3.463471 | -4.022709 | 52.19915 | 4.001 | 1.578 | 510.766 | 1.613421 | 67 | discharge | 43 | 2009
3.458966 | -4.023676 | 52.30423 | 4.001 | 1.573 | 521.469 | 1.613421 | 67 | discharge | 43 | 2009
3.453983 | -4.024576 | 52.41251 | 4.001 | 1.569 | 532.141 | 1.613421 | 67 | discharge | 43 | 2009
3.449665 | -4.025065 | 52.54862 | 4.001 | 1.565 | 542.781 | 1.613421 | 67 | discharge | 43 | 2009
3.445306 | -4.024709 | 52.67089 | 4 | 1.561 | 553.406 | 1.613421 | 67 | discharge | 43 | 2009
3.4413 | -4.024199 | 52.77429 | 4 | 1.556 | 564.016 | 1.613421 | 67 | discharge | 43 | 2009
3.436902 | -4.025163 | 52.87254 | 4.001 | 1.553 | 574.656 | 1.613421 | 67 | discharge | 43 | 2009
3.432888 | -4.024465 | 52.99823 | 4.001 | 1.549 | 585.234 | 1.613421 | 67 | discharge | 43 | 2009
3.428657 | -4.026188 | 53.05067 | 4.001 | 1.545 | 595.859 | 1.613421 | 67 | discharge | 43 | 2009
3.424833 | -4.022019 | 53.19734 | 4.001 | 1.541 | 606.484 | 1.613421 | 67 | discharge | 43 | 2009
3.421032 | -4.02436 | 53.26052 | 4.001 | 1.537 | 617.156 | 1.613421 | 67 | discharge | 43 | 2009
3.417205 | -4.02579 | 53.38613 | 4.001 | 1.533 | 627.828 | 1.613421 | 67 | discharge | 43 | 2009
3.413339 | -4.022735 | 53.48106 | 4.001 | 1.53 | 638.484 | 1.613421 | 67 | discharge | 43 | 2009
3.410105 | -4.023358 | 53.50808 | 4.001 | 1.527 | 649.125 | 1.613421 | 67 | discharge | 43 | 2009
3.406773 | -4.023678 | 53.70317 | 4.001 | 1.523 | 659.797 | 1.613421 | 67 | discharge | 43 | 2009
3.403657 | -4.025313 | 53.82803 | 4.001 | 1.52 | 670.391 | 1.613421 | 67 | discharge | 43 | 2009
3.400213 | -4.024317 | 53.94181 | 4.001 | 1.517 | 681.016 | 1.613421 | 67 | discharge | 43 | 2009
3.397346 | -4.02497 | 53.98686 | 4.001 | 1.513 | 691.687 | 1.613421 | 67 | discharge | 43 | 2009
3.394345 | -4.024301 | 54.04209 | 4.001 | 1.51 | 702.328 | 1.613421 | 67 | discharge | 43 | 2009
3.391362 | -4.023862 | 54.1501 | 4.001 | 1.507 | 712.953 | 1.613421 | 67 | discharge | 43 | 2009
3.388369 | -4.026901 | 54.21474 | 4.001 | 1.505 | 723.594 | 1.613421 | 67 | discharge | 43 | 2009
3.385352 | -4.024192 | 54.29955 | 4.001 | 1.502 | 734.25 | 1.613421 | 67 | discharge | 43 | 2009
3.382409 | -4.024561 | 54.49394 | 4.001 | 1.499 | 744.859 | 1.613421 | 67 | discharge | 43 | 2009
3.379783 | -4.026293 | 54.53387 | 4.001 | 1.496 | 755.469 | 1.613421 | 67 | discharge | 43 | 2009
3.3773 | -4.025425 | 54.67442 | 4.001 | 1.493 | 766.125 | 1.613421 | 67 | discharge | 43 | 2009
3.374519 | -4.024955 | 54.79799 | 4.001 | 1.491 | 776.703 | 1.613421 | 67 | discharge | 43 | 2009
3.371951 | -4.024582 | 54.87666 | 4.001 | 1.488 | 787.297 | 1.613421 | 67 | discharge | 43 | 2009
3.369196 | -4.02453 | 54.98831 | 4.001 | 1.486 | 797.922 | 1.613421 | 67 | discharge | 43 | 2009
3.366481 | -4.025346 | 55.09257 | 4.001 | 1.484 | 808.578 | 1.613421 | 67 | discharge | 43 | 2009
3.36421 | -4.025289 | 55.11204 | 4.001 | 1.481 | 819.234 | 1.613421 | 67 | discharge | 43 | 2009
3.361717 | -4.023813 | 55.21404 | 4.001 | 1.479 | 829.891 | 1.613421 | 67 | discharge | 43 | 2009
3.358979 | -4.025853 | 55.36747 | 4.001 | 1.477 | 840.531 | 1.613421 | 67 | discharge | 43 | 2009
3.356536 | -4.025238 | 55.44928 | 4.001 | 1.474 | 851.156 | 1.613421 | 67 | discharge | 43 | 2009
3.353862 | -4.026975 | 55.59624 | 4.001 | 1.471 | 861.828 | 1.613421 | 67 | discharge | 43 | 2009
3.351436 | -4.025285 | 55.61376 | 4.001 | 1.469 | 872.469 | 1.613421 | 67 | discharge | 43 | 2009
3.348825 | -4.02682 | 55.73965 | 4.001 | 1.466 | 883.125 | 1.613421 | 67 | discharge | 43 | 2009
3.346219 | -4.026439 | 55.76511 | 4.001 | 1.464 | 893.828 | 1.613421 | 67 | discharge | 43 | 2009
3.343548 | -4.024182 | 55.83148 | 4.001 | 1.461 | 904.5 | 1.613421 | 67 | discharge | 43 | 2009
3.341126 | -4.028913 | 55.94739 | 4.001 | 1.459 | 915.156 | 1.613421 | 67 | discharge | 43 | 2009
3.338446 | -4.023908 | 55.96633 | 4.001 | 1.456 | 925.781 | 1.613421 | 67 | discharge | 43 | 2009
3.335467 | -4.025267 | 56.07548 | 4.001 | 1.453 | 936.406 | 1.613421 | 67 | discharge | 43 | 2009
3.333013 | -4.02611 | 56.1052 | 4.001 | 1.451 | 947.016 | 1.613421 | 67 | discharge | 43 | 2009
3.330052 | -4.024261 | 56.20553 | 4.001 | 1.448 | 957.703 | 1.613421 | 67 | discharge | 43 | 2009
3.3273 | -4.02444 | 56.27099 | 4.001 | 1.445 | 968.297 | 1.613421 | 67 | discharge | 43 | 2009
3.324756 | -4.025173 | 56.33626 | 4.001 | 1.442 | 978.922 | 1.613421 | 67 | discharge | 43 | 2009
3.321371 | -4.02222 | 56.37461 | 4.001 | 1.439 | 989.562 | 1.613421 | 67 | discharge | 43 | 2009
3.318535 | -4.025106 | 56.40951 | 4.001 | 1.436 | 1000.125 | 1.613421 | 67 | discharge | 43 | 2009
3.315635 | -4.024573 | 56.54812 | 4.001 | 1.433 | 1010.766 | 1.613421 | 67 | discharge | 43 | 2009
3.312732 | -4.027973 | 56.74775 | 4.001 | 1.43 | 1021.406 | 1.613421 | 67 | discharge | 43 | 2009
3.309373 | -4.027549 | 56.7869 | 4.001 | 1.427 | 1032.094 | 1.613421 | 67 | discharge | 43 | 2009
3.306121 | -4.025184 | 56.88256 | 4.001 | 1.424 | 1042.75 | 1.613421 | 67 | discharge | 43 | 2009
3.303064 | -4.025731 | 56.9015 | 4.001 | 1.42 | 1053.391 | 1.613421 | 67 | discharge | 43 | 2009
3.299609 | -4.025495 | 56.9599 | 4.001 | 1.416 | 1064.094 | 1.613421 | 67 | discharge | 43 | 2009
3.296342 | -4.025806 | 57.1151 | 4.001 | 1.413 | 1074.734 | 1.613421 | 67 | discharge | 43 | 2009
3.292762 | -4.026278 | 57.12735 | 4.001 | 1.409 | 1085.375 | 1.613421 | 67 | discharge | 43 | 2009
3.289356 | -4.024671 | 57.19726 | 4.001 | 1.406 | 1096.047 | 1.613421 | 67 | discharge | 43 | 2009
3.28545 | -4.025227 | 57.3282 | 4.001 | 1.403 | 1106.656 | 1.613421 | 67 | discharge | 43 | 2009
3.281933 | -4.024859 | 57.34402 | 4.001 | 1.399 | 1117.359 | 1.613421 | 67 | discharge | 43 | 2009
3.278312 | -4.025138 | 57.46452 | 4.001 | 1.395 | 1128.016 | 1.613421 | 67 | discharge | 43 | 2009
3.27398 | -4.02533 | 57.61287 | 4.001 | 1.389 | 1138.656 | 1.613421 | 67 | discharge | 43 | 2009
3.269897 | -4.025052 | 57.63668 | 4.001 | 1.385 | 1149.312 | 1.613421 | 67 | discharge | 43 | 2009
3.265504 | -4.026848 | 57.80414 | 4.001 | 1.381 | 1159.984 | 1.613421 | 67 | discharge | 43 | 2009
3.261609 | -4.025084 | 57.87291 | 4.001 | 1.377 | 1170.641 | 1.613421 | 67 | discharge | 43 | 2009
3.257157 | -4.023909 | 57.86313 | 4.001 | 1.373 | 1181.281 | 1.613421 | 67 | discharge | 43 | 2009
3.252403 | -4.025122 | 58.09802 | 4.001 | 1.368 | 1191.922 | 1.613421 | 67 | discharge | 43 | 2009
3.247632 | -4.025217 | 58.04772 | 4.001 | 1.363 | 1202.547 | 1.613421 | 67 | discharge | 43 | 2009
3.242946 | -4.024066 | 58.21273 | 4.001 | 1.359 | 1213.266 | 1.613421 | 67 | discharge | 43 | 2009
3.237573 | -4.024073 | 58.25176 | 4.001 | 1.353 | 1223.875 | 1.613421 | 67 | discharge | 43 | 2009
3.231913 | -4.026996 | 58.28986 | 4.001 | 1.348 | 1234.547 | 1.613421 | 67 | discharge | 43 | 2009
3.226375 | -4.025179 | 58.4588 | 4.001 | 1.342 | 1245.187 | 1.613421 | 67 | discharge | 43 | 2009
3.220389 | -4.025166 | 58.50801 | 4.001 | 1.336 | 1255.844 | 1.613421 | 67 | discharge | 43 | 2009
3.213484 | -4.025619 | 58.62477 | 4.001 | 1.33 | 1266.484 | 1.613421 | 67 | discharge | 43 | 2009
3.206508 | -4.025682 | 58.68286 | 4.001 | 1.321 | 1277.125 | 1.613421 | 67 | discharge | 43 | 2009
3.198533 | -4.025122 | 58.74303 | 4.001 | 1.314 | 1287.734 | 1.613421 | 67 | discharge | 43 | 2009
3.189951 | -4.02607 | 58.91251 | 4.001 | 1.306 | 1298.328 | 1.613421 | 67 | discharge | 43 | 2009
3.180613 | -4.026121 | 59.00903 | 4.001 | 1.297 | 1308.969 | 1.613421 | 67 | discharge | 43 | 2009
3.170044 | -4.02473 | 59.11315 | 4.001 | 1.287 | 1319.531 | 1.613421 | 67 | discharge | 43 | 2009
3.157465 | -4.026339 | 59.15856 | 4.001 | 1.275 | 1330.219 | 1.613421 | 67 | discharge | 43 | 2009
3.143529 | -4.024766 | 59.35516 | 4.001 | 1.262 | 1340.891 | 1.613421 | 67 | discharge | 43 | 2009
3.127093 | -4.024688 | 59.41254 | 4.001 | 1.246 | 1351.562 | 1.613421 | 67 | discharge | 43 | 2009
3.107496 | -4.025902 | 59.53712 | 4.001 | 1.228 | 1362.172 | 1.613421 | 67 | discharge | 43 | 2009
3.085125 | -4.024275 | 59.75421 | 4.001 | 1.208 | 1372.766 | 1.613421 | 67 | discharge | 43 | 2009
3.058 | -4.026812 | 59.92497 | 4.001 | 1.182 | 1383.422 | 1.613421 | 67 | discharge | 43 | 2009
3.025822 | -4.026316 | 59.95541 | 4.001 | 1.152 | 1394.109 | 1.613421 | 67 | discharge | 43 | 2009
2.986394 | -4.026121 | 60.10559 | 4.001 | 1.116 | 1404.828 | 1.613421 | 67 | discharge | 43 | 2009
2.938917 | -4.024848 | 60.47058 | 4.001 | 1.073 | 1415.5 | 1.613421 | 67 | discharge | 43 | 2009
2.88123 | -4.025801 | 60.69652 | 4.001 | 1.02 | 1426.141 | 1.613421 | 67 | discharge | 43 | 2009
2.807676 | -4.023966 | 60.80638 | 4.001 | 0.953 | 1436.781 | 1.613421 | 67 | discharge | 43 | 2009
2.710711 | -4.022323 | 61.02517 | 4.001 | 0.867 | 1447.391 | 1.613421 | 67 | discharge | 43 | 2009
2.574059 | -4.024146 | 61.4022 | 4.001 | 0.751 | 1458.125 | 1.613421 | 67 | discharge | 43 | 2009
2.373811 | -4.024179 | 61.76878 | 4.001 | 0.584 | 1468.766 | 1.613421 | 67 | discharge | 43 | 2009
2.085108 | -4.022453 | 62.12852 | 4.001 | 0.329 | 1479.359 | 1.613421 | 67 | discharge | 43 | 2009
3.037312 | 0.0003736154 | 62.51095 | 0.0006 | 0.002 | 1490.187 | 1.613421 | 67 | discharge | 43 | 2009
3.224926 | -0.002054623 | 62.55457 | 0.0006 | 0.001 | 1500.953 | 1.613421 | 67 | discharge | 43 | 2009
3.321985 | -0.002415087 | 62.35059 | 0.0006 | 0.001 | 1511.75 | 1.613421 | 67 | discharge | 43 | 2009
3.382455 | 0.000278766 | 61.86193 | 0.0006 | 0.001 | 1522.578 | 1.613421 | 67 | discharge | 43 | 2009
3.423019 | -0.003496131 | 61.62118 | 0.0006 | 0.001 | 1533.391 | 1.613421 | 67 | discharge | 43 | 2009
3.453113 | 0.0003433212 | 61.37709 | 0.0006 | 0.001 | 1544.25 | 1.613421 | 67 | discharge | 43 | 2009
3.477043 | -0.002851964 | 60.93026 | 0.0006 | 0 | 1555.281 | 1.613421 | 67 | discharge | 43 | 2009
3.495618 | -0.004827406 | 60.54733 | 0.0006 | 0 | 1566.344 | 1.613421 | 67 | discharge | 43 | 2009
3.511127 | -0.001035658 | 60.21841 | 0.0006 | 0 | 1577.484 | 1.613421 | 67 | discharge | 43 | 2009
4.188844 | -0.00131601 | 44.65469 | 0.0006 | 0 | 0 | 1.606644 | 69 | discharge | 43 | 2009
4.188734 | -0.002002163 | 44.63883 | 0.0004 | 4.205 | 9.438 | 1.606644 | 69 | discharge | 43 | 2009
3.858456 | -4.025167 | 44.68461 | 4 | 1.95 | 20.906 | 1.606644 | 69 | discharge | 43 | 2009
3.830901 | -4.026157 | 44.80028 | 4 | 1.94 | 31.563 | 1.606644 | 69 | discharge | 43 | 2009
3.809471 | -4.025635 | 45.01156 | 4.001 | 1.922 | 42.313 | 1.606644 | 69 | discharge | 43 | 2009
3.790654 | -4.025933 | 45.24478 | 4 | 1.902 | 53.031 | 1.606644 | 69 | discharge | 43 | 2009
3.774344 | -4.027033 | 45.44883 | 4 | 1.886 | 63.703 | 1.606644 | 69 | discharge | 43 | 2009
3.759563 | -4.023184 | 45.66616 | 4 | 1.87 | 74.375 | 1.606644 | 69 | discharge | 43 | 2009
3.745886 | -4.025515 | 45.90434 | 4.001 | 1.854 | 85.047 | 1.606644 | 69 | discharge | 43 | 2009
3.733569 | -4.02455 | 46.14599 | 4 | 1.842 | 95.766 | 1.606644 | 69 | discharge | 43 | 2009
3.722085 | -4.023531 | 46.36729 | 4 | 1.832 | 106.453 | 1.606644 | 69 | discharge | 43 | 2009
3.711407 | -4.023495 | 46.5947 | 4.001 | 1.821 | 117.125 | 1.606644 | 69 | discharge | 43 | 2009
3.701614 | -4.024366 | 46.82258 | 4 | 1.812 | 127.828 | 1.606644 | 69 | discharge | 43 | 2009
3.691986 | -4.021167 | 47.03862 | 4 | 1.803 | 138.531 | 1.606644 | 69 | discharge | 43 | 2009
3.682762 | -4.025375 | 47.24734 | 4 | 1.794 | 149.235 | 1.606644 | 69 | discharge | 43 | 2009
3.673515 | -4.025273 | 47.5087 | 4 | 1.784 | 159.906 | 1.606644 | 69 | discharge | 43 | 2009
3.664474 | -4.026304 | 47.70972 | 4 | 1.774 | 170.563 | 1.606644 | 69 | discharge | 43 | 2009
3.655648 | -4.025507 | 47.93192 | 4.001 | 1.766 | 181.25 | 1.606644 | 69 | discharge | 43 | 2009
3.647111 | -4.024157 | 48.1704 | 4 | 1.758 | 192.016 | 1.606644 | 69 | discharge | 43 | 2009
3.639188 | -4.025838 | 48.36708 | 4 | 1.75 | 202.703 | 1.606644 | 69 | discharge | 43 | 2009
3.631562 | -4.025904 | 48.56266 | 4 | 1.742 | 213.469 | 1.606644 | 69 | discharge | 43 | 2009
3.624127 | -4.024343 | 48.75291 | 4.001 | 1.734 | 224.141 | 1.606644 | 69 | discharge | 43 | 2009
3.617292 | -4.024509 | 48.91551 | 4 | 1.728 | 234.813 | 1.606644 | 69 | discharge | 43 | 2009
3.610155 | -4.023614 | 49.05735 | 4 | 1.722 | 245.453 | 1.606644 | 69 | discharge | 43 | 2009
3.603003 | -4.022549 | 49.2236 | 4 | 1.715 | 256.172 | 1.606644 | 69 | discharge | 43 | 2009
3.596404 | -4.02311 | 49.3913 | 4 | 1.708 | 266.828 | 1.606644 | 69 | discharge | 43 | 2009
3.589974 | -4.027406 | 49.55563 | 4 | 1.702 | 277.531 | 1.606644 | 69 | discharge | 43 | 2009
3.583133 | -4.027613 | 49.67062 | 4 | 1.696 | 288.266 | 1.606644 | 69 | discharge | 43 | 2009
3.576187 | -4.021213 | 49.83545 | 4 | 1.69 | 298.922 | 1.606644 | 69 | discharge | 43 | 2009
3.569973 | -4.024126 | 49.9444 | 4 | 1.684 | 309.563 | 1.606644 | 69 | discharge | 43 | 2009
3.563871 | -4.026362 | 50.07073 | 4.001 | 1.677 | 320.266 | 1.606644 | 69 | discharge | 43 | 2009
3.557371 | -4.024316 | 50.17909 | 4 | 1.672 | 330.938 | 1.606644 | 69 | discharge | 43 | 2009
3.550746 | -4.025318 | 50.2991 | 4 | 1.666 | 341.578 | 1.606644 | 69 | discharge | 43 | 2009
3.544875 | -4.025809 | 50.42185 | 4 | 1.659 | 352.391 | 1.606644 | 69 | discharge | 43 | 2009
3.538843 | -4.02644 | 50.55383 | 4 | 1.653 | 363.031 | 1.606644 | 69 | discharge | 43 | 2009
3.532735 | -4.026024 | 50.70615 | 4 | 1.647 | 373.719 | 1.606644 | 69 | discharge | 43 | 2009
3.526826 | -4.026219 | 50.80136 | 4 | 1.641 | 384.406 | 1.606644 | 69 | discharge | 43 | 2009
3.520897 | -4.026388 | 50.9465 | 4 | 1.635 | 395.141 | 1.606644 | 69 | discharge | 43 | 2009
3.515078 | -4.024595 | 51.08792 | 4 | 1.629 | 405.86 | 1.606644 | 69 | discharge | 43 | 2009
3.509247 | -4.02238 | 51.14653 | 4 | 1.624 | 416.531 | 1.606644 | 69 | discharge | 43 | 2009
3.503428 | -4.02358 | 51.30216 | 4 | 1.619 | 427.219 | 1.606644 | 69 | discharge | 43 | 2009
3.49861 | -4.024177 | 51.41626 | 4 | 1.613 | 437.86 | 1.606644 | 69 | discharge | 43 | 2009
3.493076 | -4.023294 | 51.55669 | 4 | 1.608 | 448.5 | 1.606644 | 69 | discharge | 43 | 2009
3.487606 | -4.024994 | 51.64636 | 4 | 1.603 | 459.266 | 1.606644 | 69 | discharge | 43 | 2009
3.482444 | -4.024328 | 51.77129 | 4 | 1.597 | 469.969 | 1.606644 | 69 | discharge | 43 | 2009
3.477421 | -4.02569 | 51.88144 | 4 | 1.593 | 480.656 | 1.606644 | 69 | discharge | 43 | 2009
3.472396 | -4.024082 | 51.99941 | 4.001 | 1.587 | 491.344 | 1.606644 | 69 | discharge | 43 | 2009
3.467427 | -4.025245 | 52.12138 | 4 | 1.583 | 501.969 | 1.606644 | 69 | discharge | 43 | 2009
3.462596 | -4.02485 | 52.24801 | 4.001 | 1.578 | 512.625 | 1.606644 | 69 | discharge | 43 | 2009
3.457926 | -4.024754 | 52.31724 | 4.001 | 1.574 | 523.281 | 1.606644 | 69 | discharge | 43 | 2009
3.453293 | -4.026037 | 52.4824 | 4 | 1.569 | 533.953 | 1.606644 | 69 | discharge | 43 | 2009
3.448664 | -4.026363 | 52.59343 | 4 | 1.564 | 544.625 | 1.606644 | 69 | discharge | 43 | 2009
3.444392 | -4.024726 | 52.68952 | 4.001 | 1.559 | 555.344 | 1.606644 | 69 | discharge | 43 | 2009
3.439811 | -4.024381 | 52.82956 | 4 | 1.555 | 566.047 | 1.606644 | 69 | discharge | 43 | 2009
3.435653 | -4.024415 | 52.89731 | 4 | 1.551 | 576.719 | 1.606644 | 69 | discharge | 43 | 2009
3.431769 | -4.02824 | 53.01831 | 4 | 1.547 | 587.406 | 1.606644 | 69 | discharge | 43 | 2009
3.427509 | -4.025568 | 53.07879 | 4.001 | 1.543 | 598.063 | 1.606644 | 69 | discharge | 43 | 2009
3.423483 | -4.026865 | 53.18772 | 4.001 | 1.539 | 608.844 | 1.606644 | 69 | discharge | 43 | 2009
3.419728 | -4.024894 | 53.35542 | 4.001 | 1.535 | 619.531 | 1.606644 | 69 | discharge | 43 | 2009
3.415953 | -4.02532 | 53.40594 | 4 | 1.532 | 630.172 | 1.606644 | 69 | discharge | 43 | 2009
3.412397 | -4.023449 | 53.5438 | 4.001 | 1.527 | 640.828 | 1.606644 | 69 | discharge | 43 | 2009
3.408645 | -4.026571 | 53.60266 | 4 | 1.524 | 651.5 | 1.606644 | 69 | discharge | 43 | 2009
3.405564 | -4.024201 | 53.76639 | 4 | 1.521 | 662.281 | 1.606644 | 69 | discharge | 43 | 2009
3.402075 | -4.026251 | 53.86645 | 4 | 1.517 | 672.953 | 1.606644 | 69 | discharge | 43 | 2009
3.398825 | -4.025187 | 53.94219 | 4 | 1.515 | 683.672 | 1.606644 | 69 | discharge | 43 | 2009
3.395829 | -4.024728 | 54.03893 | 4 | 1.512 | 694.453 | 1.606644 | 69 | discharge | 43 | 2009
3.39292 | -4.024861 | 54.12702 | 4.001 | 1.509 | 705.125 | 1.606644 | 69 | discharge | 43 | 2009
3.389597 | -4.025011 | 54.25888 | 4.001 | 1.505 | 715.797 | 1.606644 | 69 | discharge | 43 | 2009
3.386978 | -4.026224 | 54.35826 | 4.001 | 1.503 | 726.485 | 1.606644 | 69 | discharge | 43 | 2009
3.383678 | -4.026046 | 54.48154 | 4.001 | 1.499 | 737.156 | 1.606644 | 69 | discharge | 43 | 2009
3.381321 | -4.024444 | 54.54795 | 4.001 | 1.497 | 747.844 | 1.606644 | 69 | discharge | 43 | 2009
3.378303 | -4.026111 | 54.65983 | 4 | 1.493 | 758.5 | 1.606644 | 69 | discharge | 43 | 2009
3.37575 | -4.025325 | 54.69862 | 4 | 1.492 | 769.188 | 1.606644 | 69 | discharge | 43 | 2009
3.372942 | -4.023573 | 54.85218 | 4.001 | 1.489 | 779.906 | 1.606644 | 69 | discharge | 43 | 2009
3.370171 | -4.02535 | 54.94785 | 4.001 | 1.486 | 790.641 | 1.606644 | 69 | discharge | 43 | 2009
3.367549 | -4.026683 | 55.02258 | 4.001 | 1.483 | 801.328 | 1.606644 | 69 | discharge | 43 | 2009
3.365085 | -4.025758 | 55.15464 | 4.001 | 1.481 | 812.016 | 1.606644 | 69 | discharge | 43 | 2009
3.362539 | -4.026151 | 55.20576 | 4.001 | 1.479 | 822.672 | 1.606644 | 69 | discharge | 43 | 2009
3.359613 | -4.024651 | 55.20896 | 4.001 | 1.476 | 833.328 | 1.606644 | 69 | discharge | 43 | 2009
3.357505 | -4.024658 | 55.37491 | 4 | 1.473 | 843.985 | 1.606644 | 69 | discharge | 43 | 2009
3.354856 | -4.022977 | 55.4552 | 4.001 | 1.471 | 854.641 | 1.606644 | 69 | discharge | 43 | 2009
3.351998 | -4.025181 | 55.54434 | 4.001 | 1.468 | 865.313 | 1.606644 | 69 | discharge | 43 | 2009
3.349542 | -4.025223 | 55.65954 | 4.001 | 1.466 | 875.953 | 1.606644 | 69 | discharge | 43 | 2009
3.346812 | -4.025043 | 55.72286 | 4.001 | 1.463 | 886.61 | 1.606644 | 69 | discharge | 43 | 2009
3.34436 | -4.024722 | 55.81862 | 4 | 1.461 | 897.297 | 1.606644 | 69 | discharge | 43 | 2009
3.341433 | -4.024248 | 55.93218 | 4.001 | 1.457 | 907.985 | 1.606644 | 69 | discharge | 43 | 2009
3.338927 | -4.022813 | 55.90794 | 4.001 | 1.455 | 918.594 | 1.606644 | 69 | discharge | 43 | 2009
3.336359 | -4.024426 | 56.02982 | 4.001 | 1.453 | 929.313 | 1.606644 | 69 | discharge | 43 | 2009
3.333562 | -4.025778 | 56.10566 | 4.001 | 1.45 | 940.016 | 1.606644 | 69 | discharge | 43 | 2009
3.330718 | -4.024239 | 56.19531 | 4.001 | 1.447 | 950.672 | 1.606644 | 69 | discharge | 43 | 2009
3.327917 | -4.025761 | 56.27273 | 4.001 | 1.445 | 961.344 | 1.606644 | 69 | discharge | 43 | 2009
3.325108 | -4.023687 | 56.37492 | 4.001 | 1.442 | 972.031 | 1.606644 | 69 | discharge | 43 | 2009
3.322117 | -4.024626 | 56.42413 | 4.001 | 1.439 | 982.719 | 1.606644 | 69 | discharge | 43 | 2009
3.319294 | -4.024254 | 56.44674 | 4.001 | 1.435 | 993.391 | 1.606644 | 69 | discharge | 43 | 2009
3.316145 | -4.024268 | 56.56752 | 4.001 | 1.432 | 1004.078 | 1.606644 | 69 | discharge | 43 | 2009
3.312988 | -4.024287 | 56.65914 | 4.001 | 1.429 | 1014.766 | 1.606644 | 69 | discharge | 43 | 2009
3.309845 | -4.024704 | 56.72051 | 4.001 | 1.427 | 1025.453 | 1.606644 | 69 | discharge | 43 | 2009
3.306844 | -4.02436 | 56.85772 | 4.001 | 1.423 | 1036.141 | 1.606644 | 69 | discharge | 43 | 2009
3.303629 | -4.024992 | 56.83796 | 4.001 | 1.42 | 1046.781 | 1.606644 | 69 | discharge | 43 | 2009
3.300344 | -4.02483 | 56.91912 | 4.001 | 1.416 | 1057.453 | 1.606644 | 69 | discharge | 43 | 2009
3.29689 | -4.0252 | 56.99863 | 4.001 | 1.413 | 1068.094 | 1.606644 | 69 | discharge | 43 | 2009
3.293274 | -4.024673 | 57.17527 | 4.001 | 1.41 | 1078.766 | 1.606644 | 69 | discharge | 43 | 2009
3.29012 | -4.026868 | 57.2146 | 4 | 1.407 | 1089.469 | 1.606644 | 69 | discharge | 43 | 2009
3.286164 | -4.023452 | 57.32138 | 4.001 | 1.403 | 1100.156 | 1.606644 | 69 | discharge | 43 | 2009
3.282703 | -4.025826 | 57.36386 | 4.001 | 1.399 | 1110.797 | 1.606644 | 69 | discharge | 43 | 2009
3.278484 | -4.027806 | 57.46431 | 4.001 | 1.395 | 1121.5 | 1.606644 | 69 | discharge | 43 | 2009
3.274546 | -4.024086 | 57.61101 | 4.001 | 1.39 | 1132.141 | 1.606644 | 69 | discharge | 43 | 2009
3.270746 | -4.026097 | 57.70661 | 4.001 | 1.386 | 1142.844 | 1.606644 | 69 | discharge | 43 | 2009
3.26656 | -4.026773 | 57.7866 | 4.001 | 1.382 | 1153.547 | 1.606644 | 69 | discharge | 43 | 2009
3.262236 | -4.024847 | 57.76277 | 4.001 | 1.378 | 1164.188 | 1.606644 | 69 | discharge | 43 | 2009
3.257819 | -4.023939 | 57.89923 | 4.001 | 1.374 | 1174.813 | 1.606644 | 69 | discharge | 43 | 2009
3.253208 | -4.024585 | 57.95511 | 4.001 | 1.37 | 1185.453 | 1.606644 | 69 | discharge | 43 | 2009
3.248495 | -4.025021 | 58.1214 | 4.001 | 1.365 | 1196.094 | 1.606644 | 69 | discharge | 43 | 2009
3.243222 | -4.025847 | 58.13344 | 4.001 | 1.36 | 1206.766 | 1.606644 | 69 | discharge | 43 | 2009
3.238201 | -4.024125 | 58.20589 | 4.001 | 1.355 | 1217.453 | 1.606644 | 69 | discharge | 43 | 2009
3.232701 | -4.025283 | 58.36971 | 4.001 | 1.35 | 1228.203 | 1.606644 | 69 | discharge | 43 | 2009
3.226913 | -4.025402 | 58.37877 | 4.001 | 1.343 | 1238.844 | 1.606644 | 69 | discharge | 43 | 2009
3.220748 | -4.023851 | 58.57083 | 4.001 | 1.336 | 1249.516 | 1.606644 | 69 | discharge | 43 | 2009
3.214179 | -4.024774 | 58.70576 | 4.001 | 1.33 | 1260.188 | 1.606644 | 69 | discharge | 43 | 2009
3.207154 | -4.025825 | 58.73121 | 4.001 | 1.324 | 1270.86 | 1.606644 | 69 | discharge | 43 | 2009
3.199997 | -4.024466 | 58.76954 | 4.001 | 1.316 | 1281.531 | 1.606644 | 69 | discharge | 43 | 2009
3.191142 | -4.025225 | 58.89478 | 4.001 | 1.308 | 1292.203 | 1.606644 | 69 | discharge | 43 | 2009
3.181754 | -4.024924 | 59.02511 | 4.001 | 1.299 | 1302.86 | 1.606644 | 69 | discharge | 43 | 2009
3.171234 | -4.024467 | 59.12378 | 4.001 | 1.289 | 1313.469 | 1.606644 | 69 | discharge | 43 | 2009
3.159361 | -4.025747 | 59.1164 | 4.001 | 1.278 | 1324.125 | 1.606644 | 69 | discharge | 43 | 2009
3.145605 | -4.025287 | 59.35244 | 4.001 | 1.265 | 1334.828 | 1.606644 | 69 | discharge | 43 | 2009
3.129907 | -4.025604 | 59.41177 | 4.001 | 1.25 | 1345.485 | 1.606644 | 69 | discharge | 43 | 2009
3.111329 | -4.025024 | 59.55702 | 4.001 | 1.232 | 1356.125 | 1.606644 | 69 | discharge | 43 | 2009
3.089009 | -4.024978 | 59.72375 | 4 | 1.212 | 1366.813 | 1.606644 | 69 | discharge | 43 | 2009
3.062816 | -4.027008 | 59.77584 | 4.001 | 1.184 | 1377.531 | 1.606644 | 69 | discharge | 43 | 2009
3.031121 | -4.023262 | 60.0014 | 4.001 | 1.155 | 1388.172 | 1.606644 | 69 | discharge | 43 | 2009
2.993051 | -4.025118 | 60.13245 | 4.001 | 1.12 | 1398.86 | 1.606644 | 69 | discharge | 43 | 2009
2.946649 | -4.024731 | 60.38707 | 4.001 | 1.078 | 1409.531 | 1.606644 | 69 | discharge | 43 | 2009
2.890284 | -4.025236 | 60.56352 | 4.001 | 1.024 | 1420.188 | 1.606644 | 69 | discharge | 43 | 2009
2.819115 | -4.023098 | 60.76285 | 4.001 | 0.961 | 1430.875 | 1.606644 | 69 | discharge | 43 | 2009
2.72561 | -4.024819 | 61.05655 | 4.001 | 0.877 | 1441.5 | 1.606644 | 69 | discharge | 43 | 2009
2.594779 | -4.024457 | 61.21217 | 4.001 | 0.766 | 1452.172 | 1.606644 | 69 | discharge | 43 | 2009
2.402939 | -4.023553 | 61.55307 | 4.001 | 0.606 | 1462.813 | 1.606644 | 69 | discharge | 43 | 2009
2.115681 | -4.023729 | 61.98734 | 4.001 | 0.358 | 1473.485 | 1.606644 | 69 | discharge | 43 | 2009
3.045527 | -0.001330302 | 62.48691 | 0.0006 | 0.001 | 1484.313 | 1.606644 | 69 | discharge | 43 | 2009
3.233472 | -9.012641e-05 | 62.4517 | 0.0006 | 0.001 | 1495.125 | 1.606644 | 69 | discharge | 43 | 2009
3.330282 | -0.001190465 | 62.21213 | 0.0006 | 0.001 | 1505.953 | 1.606644 | 69 | discharge | 43 | 2009
3.390531 | -0.0008415149 | 61.95388 | 0.0006 | 0.001 | 1516.766 | 1.606644 | 69 | discharge | 43 | 2009
3.430464 | -0.0007366713 | 61.63019 | 0.0006 | 0.001 | 1527.547 | 1.606644 | 69 | discharge | 43 | 2009
3.460376 | -0.0009541918 | 61.2387 | 0.0004 | 0.001 | 1538.36 | 1.606644 | 69 | discharge | 43 | 2009
3.483592 | -0.001765424 | 60.86751 | 0.0006 | 0 | 1549.25 | 1.606644 | 69 | discharge | 43 | 2009
3.502545 | -0.00137518 | 60.48724 | 0.0004 | 0 | 1560.406 | 1.606644 | 69 | discharge | 43 | 2009
3.517771 | 0.0002020458 | 59.93939 | 0.0006 | 0 | 1571.547 | 1.606644 | 69 | discharge | 43 | 2009
4.184537 | 0.0005341351 | 44.52997 | 0.0006 | 0 | 0 | 1.613839 | 73 | discharge | 43 | 2009
4.184501 | -0.001233085 | 44.55882 | 0.0006 | 4.201 | 9.328 | 1.613839 | 73 | discharge | 43 | 2009
3.853453 | -4.025723 | 44.5897 | 4.001 | 1.948 | 20.813 | 1.613839 | 73 | discharge | 43 | 2009
3.82567 | -4.026766 | 44.69752 | 4.001 | 1.934 | 31.563 | 1.613839 | 73 | discharge | 43 | 2009
3.804333 | -4.026258 | 44.92433 | 4.001 | 1.915 | 42.313 | 1.613839 | 73 | discharge | 43 | 2009
3.785733 | -4.024213 | 45.14967 | 4.001 | 1.895 | 53.047 | 1.613839 | 73 | discharge | 43 | 2009
3.769362 | -4.02676 | 45.38217 | 4.001 | 1.879 | 63.797 | 1.613839 | 73 | discharge | 43 | 2009
3.754666 | -4.024206 | 45.62251 | 4.001 | 1.862 | 74.5 | 1.613839 | 73 | discharge | 43 | 2009
3.74116 | -4.025851 | 45.83773 | 4.001 | 1.848 | 85.281 | 1.613839 | 73 | discharge | 43 | 2009
3.728644 | -4.025038 | 46.06494 | 4.001 | 1.836 | 96 | 1.613839 | 73 | discharge | 43 | 2009
3.717275 | -4.026627 | 46.30969 | 4 | 1.826 | 106.719 | 1.613839 | 73 | discharge | 43 | 2009
3.707294 | -4.025486 | 46.51716 | 4.001 | 1.816 | 117.453 | 1.613839 | 73 | discharge | 43 | 2009
3.697586 | -4.023568 | 46.73004 | 4.001 | 1.807 | 128.172 | 1.613839 | 73 | discharge | 43 | 2009
3.68818 | -4.024329 | 46.99206 | 4.001 | 1.799 | 138.969 | 1.613839 | 73 | discharge | 43 | 2009
3.678928 | -4.024965 | 47.23297 | 4.001 | 1.789 | 149.672 | 1.613839 | 73 | discharge | 43 | 2009
3.669494 | -4.025502 | 47.4517 | 4 | 1.78 | 160.422 | 1.613839 | 73 | discharge | 43 | 2009
3.660771 | -4.026882 | 47.64048 | 4.001 | 1.771 | 171.109 | 1.613839 | 73 | discharge | 43 | 2009
3.652262 | -4.021785 | 47.90627 | 4.001 | 1.762 | 181.797 | 1.613839 | 73 | discharge | 43 | 2009
3.643729 | -4.024032 | 48.08401 | 4.001 | 1.752 | 192.547 | 1.613839 | 73 | discharge | 43 | 2009
3.63622 | -4.025091 | 48.32007 | 4.001 | 1.745 | 203.266 | 1.613839 | 73 | discharge | 43 | 2009
3.628689 | -4.025795 | 48.50282 | 4.001 | 1.738 | 213.953 | 1.613839 | 73 | discharge | 43 | 2009
3.621201 | -4.023975 | 48.69906 | 4.001 | 1.73 | 224.703 | 1.613839 | 73 | discharge | 43 | 2009
3.614642 | -4.0241 | 48.86741 | 4 | 1.721 | 235.375 | 1.613839 | 73 | discharge | 43 | 2009
3.607266 | -4.022462 | 49.00643 | 4 | 1.715 | 246.172 | 1.613839 | 73 | discharge | 43 | 2009
3.600746 | -4.027014 | 49.19509 | 4.001 | 1.709 | 256.875 | 1.613839 | 73 | discharge | 43 | 2009
3.594137 | -4.024922 | 49.32039 | 4 | 1.703 | 267.578 | 1.613839 | 73 | discharge | 43 | 2009
3.587319 | -4.0249 | 49.45099 | 4.001 | 1.696 | 278.375 | 1.613839 | 73 | discharge | 43 | 2009
3.580732 | -4.024803 | 49.62263 | 4 | 1.69 | 289.063 | 1.613839 | 73 | discharge | 43 | 2009
3.574106 | -4.028006 | 49.78422 | 4.001 | 1.683 | 299.766 | 1.613839 | 73 | discharge | 43 | 2009
3.567865 | -4.022667 | 49.89235 | 4.001 | 1.677 | 310.516 | 1.613839 | 73 | discharge | 43 | 2009
3.561325 | -4.022956 | 50.01397 | 4.001 | 1.671 | 321.25 | 1.613839 | 73 | discharge | 43 | 2009
3.555097 | -4.022321 | 50.12832 | 4 | 1.666 | 331.953 | 1.613839 | 73 | discharge | 43 | 2009
3.548498 | -4.025088 | 50.29885 | 4.001 | 1.659 | 342.656 | 1.613839 | 73 | discharge | 43 | 2009
3.542653 | -4.024418 | 50.3862 | 4.001 | 1.654 | 353.375 | 1.613839 | 73 | discharge | 43 | 2009
3.536615 | -4.02444 | 50.54534 | 4.001 | 1.648 | 364.063 | 1.613839 | 73 | discharge | 43 | 2009
3.530951 | -4.026414 | 50.70116 | 4.001 | 1.642 | 374.797 | 1.613839 | 73 | discharge | 43 | 2009
3.524781 | -4.02399 | 50.78769 | 4.001 | 1.636 | 385.516 | 1.613839 | 73 | discharge | 43 | 2009
3.518657 | -4.024429 | 50.89361 | 4.001 | 1.63 | 396.25 | 1.613839 | 73 | discharge | 43 | 2009
3.513286 | -4.023475 | 51.025 | 4.001 | 1.625 | 406.969 | 1.613839 | 73 | discharge | 43 | 2009
3.507498 | -4.024433 | 51.1405 | 4.001 | 1.62 | 417.688 | 1.613839 | 73 | discharge | 43 | 2009
3.502004 | -4.023083 | 51.20568 | 4.001 | 1.614 | 428.391 | 1.613839 | 73 | discharge | 43 | 2009
3.496519 | -4.023638 | 51.36182 | 4.001 | 1.609 | 439.109 | 1.613839 | 73 | discharge | 43 | 2009
3.491193 | -4.025346 | 51.52532 | 4.001 | 1.604 | 449.828 | 1.613839 | 73 | discharge | 43 | 2009
3.485902 | -4.025901 | 51.61076 | 4.001 | 1.599 | 460.547 | 1.613839 | 73 | discharge | 43 | 2009
3.480647 | -4.024131 | 51.75136 | 4.001 | 1.593 | 471.281 | 1.613839 | 73 | discharge | 43 | 2009
3.475463 | -4.024295 | 51.87729 | 4.001 | 1.589 | 482.016 | 1.613839 | 73 | discharge | 43 | 2009
3.4706 | -4.024929 | 51.94691 | 4.001 | 1.583 | 492.703 | 1.613839 | 73 | discharge | 43 | 2009
3.465733 | -4.024992 | 52.09046 | 4.001 | 1.579 | 503.422 | 1.613839 | 73 | discharge | 43 | 2009
3.460597 | -4.025238 | 52.2346 | 4.001 | 1.574 | 514.234 | 1.613839 | 73 | discharge | 43 | 2009
3.455854 | -4.025447 | 52.34018 | 4.001 | 1.57 | 524.922 | 1.613839 | 73 | discharge | 43 | 2009
3.451706 | -4.023175 | 52.49281 | 4.001 | 1.565 | 535.734 | 1.613839 | 73 | discharge | 43 | 2009
3.44687 | -4.023796 | 52.59808 | 4.001 | 1.561 | 546.438 | 1.613839 | 73 | discharge | 43 | 2009
3.442619 | -4.02667 | 52.6467 | 4.001 | 1.556 | 557.172 | 1.613839 | 73 | discharge | 43 | 2009
3.438092 | -4.02509 | 52.77738 | 4.001 | 1.552 | 567.875 | 1.613839 | 73 | discharge | 43 | 2009
3.433621 | -4.02592 | 52.9006 | 4.001 | 1.548 | 578.688 | 1.613839 | 73 | discharge | 43 | 2009
3.429607 | -4.024827 | 52.99777 | 4.001 | 1.544 | 589.453 | 1.613839 | 73 | discharge | 43 | 2009
3.425597 | -4.023767 | 53.1192 | 4.001 | 1.54 | 600.234 | 1.613839 | 73 | discharge | 43 | 2009
3.421741 | -4.025808 | 53.22636 | 4.001 | 1.536 | 610.969 | 1.613839 | 73 | discharge | 43 | 2009
3.417957 | -4.024918 | 53.34478 | 4.001 | 1.533 | 621.703 | 1.613839 | 73 | discharge | 43 | 2009
3.414107 | -4.029223 | 53.40303 | 4.001 | 1.529 | 632.422 | 1.613839 | 73 | discharge | 43 | 2009
3.410588 | -4.025919 | 53.5169 | 4.001 | 1.525 | 643.125 | 1.613839 | 73 | discharge | 43 | 2009
3.407037 | -4.024595 | 53.6462 | 4.001 | 1.523 | 653.828 | 1.613839 | 73 | discharge | 43 | 2009
3.403479 | -4.023169 | 53.75846 | 4.001 | 1.519 | 664.547 | 1.613839 | 73 | discharge | 43 | 2009
3.400381 | -4.025115 | 53.84157 | 4.001 | 1.516 | 675.219 | 1.613839 | 73 | discharge | 43 | 2009
3.397004 | -4.025717 | 53.95052 | 4.001 | 1.513 | 685.938 | 1.613839 | 73 | discharge | 43 | 2009
3.394115 | -4.023674 | 54.0615 | 4.001 | 1.51 | 696.672 | 1.613839 | 73 | discharge | 43 | 2009
3.390945 | -4.023322 | 54.13546 | 4.001 | 1.507 | 707.453 | 1.613839 | 73 | discharge | 43 | 2009
3.388024 | -4.026197 | 54.29244 | 4.001 | 1.504 | 718.156 | 1.613839 | 73 | discharge | 43 | 2009
3.385097 | -4.0255 | 54.33073 | 4.001 | 1.501 | 728.953 | 1.613839 | 73 | discharge | 43 | 2009
3.382314 | -4.025826 | 54.47578 | 4.001 | 1.498 | 739.656 | 1.613839 | 73 | discharge | 43 | 2009
3.379392 | -4.024635 | 54.54391 | 4.001 | 1.496 | 750.375 | 1.613839 | 73 | discharge | 43 | 2009
3.376515 | -4.024813 | 54.68141 | 4.001 | 1.493 | 761.094 | 1.613839 | 73 | discharge | 43 | 2009
3.373957 | -4.023856 | 54.72707 | 4.001 | 1.489 | 771.828 | 1.613839 | 73 | discharge | 43 | 2009
3.371257 | -4.025352 | 54.80114 | 4.001 | 1.487 | 782.531 | 1.613839 | 73 | discharge | 43 | 2009
3.368657 | -4.02543 | 54.88146 | 4.001 | 1.485 | 793.25 | 1.613839 | 73 | discharge | 43 | 2009
3.3661 | -4.023666 | 54.97047 | 4.001 | 1.482 | 803.969 | 1.613839 | 73 | discharge | 43 | 2009
3.363312 | -4.023277 | 55.10984 | 4.001 | 1.479 | 814.75 | 1.613839 | 73 | discharge | 43 | 2009
3.36097 | -4.024159 | 55.24963 | 4.001 | 1.476 | 825.5 | 1.613839 | 73 | discharge | 43 | 2009
3.358229 | -4.025934 | 55.32835 | 4.001 | 1.473 | 836.219 | 1.613839 | 73 | discharge | 43 | 2009
3.355626 | -4.024579 | 55.38744 | 4.001 | 1.471 | 846.938 | 1.613839 | 73 | discharge | 43 | 2009
3.352673 | -4.024935 | 55.5065 | 4.001 | 1.469 | 857.766 | 1.613839 | 73 | discharge | 43 | 2009
3.35049 | -4.027278 | 55.55713 | 4.001 | 1.466 | 868.453 | 1.613839 | 73 | discharge | 43 | 2009
3.347907 | -4.024017 | 55.62037 | 4.001 | 1.463 | 879.203 | 1.613839 | 73 | discharge | 43 | 2009
3.34518 | -4.02469 | 55.68738 | 4.001 | 1.461 | 889.938 | 1.613839 | 73 | discharge | 43 | 2009
3.34248 | -4.024402 | 55.78902 | 4.001 | 1.457 | 900.703 | 1.613839 | 73 | discharge | 43 | 2009
3.340061 | -4.023166 | 55.8914 | 4.001 | 1.451 | 911.406 | 1.613839 | 73 | discharge | 43 | 2009
3.337441 | -4.024626 | 55.98675 | 4.001 | 1.45 | 922.156 | 1.613839 | 73 | discharge | 43 | 2009
3.334601 | -4.023827 | 56.06046 | 4.001 | 1.447 | 932.875 | 1.613839 | 73 | discharge | 43 | 2009
3.331732 | -4.02642 | 56.19147 | 4.001 | 1.445 | 943.688 | 1.613839 | 73 | discharge | 43 | 2009
3.328858 | -4.023775 | 56.19324 | 4.001 | 1.442 | 954.391 | 1.613839 | 73 | discharge | 43 | 2009
3.326092 | -4.024585 | 56.27675 | 4.001 | 1.439 | 965.125 | 1.613839 | 73 | discharge | 43 | 2009
3.323389 | -4.022678 | 56.35156 | 4.001 | 1.437 | 975.875 | 1.613839 | 73 | discharge | 43 | 2009
3.320253 | -4.027077 | 56.42051 | 4.001 | 1.434 | 986.578 | 1.613839 | 73 | discharge | 43 | 2009
3.317701 | -4.025295 | 56.54965 | 4.001 | 1.431 | 997.25 | 1.613839 | 73 | discharge | 43 | 2009
3.314413 | -4.027169 | 56.63909 | 4.001 | 1.429 | 1007.984 | 1.613839 | 73 | discharge | 43 | 2009
3.311372 | -4.024507 | 56.66312 | 4.001 | 1.425 | 1018.719 | 1.613839 | 73 | discharge | 43 | 2009
3.308342 | -4.026408 | 56.80468 | 4.001 | 1.423 | 1029.516 | 1.613839 | 73 | discharge | 43 | 2009
3.305079 | -4.024302 | 56.89128 | 4.001 | 1.419 | 1040.219 | 1.613839 | 73 | discharge | 43 | 2009
3.302167 | -4.024767 | 56.92295 | 4.001 | 1.416 | 1050.906 | 1.613839 | 73 | discharge | 43 | 2009
3.298705 | -4.023965 | 57.02686 | 4.001 | 1.413 | 1061.625 | 1.613839 | 73 | discharge | 43 | 2009
3.29549 | -4.023911 | 57.13032 | 4.001 | 1.41 | 1072.359 | 1.613839 | 73 | discharge | 43 | 2009
3.292009 | -4.026771 | 57.17898 | 4.001 | 1.406 | 1083.094 | 1.613839 | 73 | discharge | 43 | 2009
3.288786 | -4.025685 | 57.23112 | 4.001 | 1.403 | 1093.813 | 1.613839 | 73 | discharge | 43 | 2009
3.284989 | -4.024507 | 57.30694 | 4.001 | 1.399 | 1104.625 | 1.613839 | 73 | discharge | 43 | 2009
3.281194 | -4.027043 | 57.42861 | 4.001 | 1.396 | 1115.359 | 1.613839 | 73 | discharge | 43 | 2009
3.277192 | -4.025655 | 57.45588 | 4.001 | 1.393 | 1126.063 | 1.613839 | 73 | discharge | 43 | 2009
3.273338 | -4.025535 | 57.57193 | 4.001 | 1.388 | 1136.781 | 1.613839 | 73 | discharge | 43 | 2009
3.269432 | -4.024999 | 57.58781 | 4.001 | 1.385 | 1147.484 | 1.613839 | 73 | discharge | 43 | 2009
3.265009 | -4.024015 | 57.71079 | 4.001 | 1.381 | 1158.203 | 1.613839 | 73 | discharge | 43 | 2009
3.260557 | -4.024593 | 57.80617 | 4.001 | 1.376 | 1168.875 | 1.613839 | 73 | discharge | 43 | 2009
3.256435 | -4.023841 | 57.902 | 4.001 | 1.372 | 1179.625 | 1.613839 | 73 | discharge | 43 | 2009
3.251666 | -4.026014 | 57.88794 | 4.001 | 1.367 | 1190.359 | 1.613839 | 73 | discharge | 43 | 2009
3.247162 | -4.024869 | 58.10059 | 4.001 | 1.363 | 1201.094 | 1.613839 | 73 | discharge | 43 | 2009
3.241983 | -4.025703 | 58.13768 | 4.001 | 1.357 | 1211.875 | 1.613839 | 73 | discharge | 43 | 2009
3.236582 | -4.025597 | 58.11052 | 4.001 | 1.353 | 1222.609 | 1.613839 | 73 | discharge | 43 | 2009
3.231046 | -4.024252 | 58.23363 | 4.001 | 1.347 | 1233.375 | 1.613839 | 73 | discharge | 43 | 2009
3.225217 | -4.026704 | 58.39733 | 4.001 | 1.341 | 1244.063 | 1.613839 | 73 | discharge | 43 | 2009
3.218904 | -4.025236 | 58.55575 | 4.001 | 1.335 | 1254.828 | 1.613839 | 73 | discharge | 43 | 2009
3.21205 | -4.025787 | 58.61165 | 4.001 | 1.328 | 1265.531 | 1.613839 | 73 | discharge | 43 | 2009
3.204838 | -4.024623 | 58.71782 | 4.001 | 1.321 | 1276.25 | 1.613839 | 73 | discharge | 43 | 2009
3.197173 | -4.023353 | 58.85013 | 4.001 | 1.314 | 1287 | 1.613839 | 73 | discharge | 43 | 2009
3.188373 | -4.024876 | 58.83323 | 4.001 | 1.304 | 1297.719 | 1.613839 | 73 | discharge | 43 | 2009
3.178578 | -4.023822 | 58.96419 | 4.001 | 1.296 | 1308.391 | 1.613839 | 73 | discharge | 43 | 2009
3.167829 | -4.025279 | 59.09459 | 4.001 | 1.285 | 1319.141 | 1.613839 | 73 | discharge | 43 | 2009
3.156063 | -4.0251 | 59.27808 | 4.001 | 1.274 | 1329.859 | 1.613839 | 73 | discharge | 43 | 2009
3.141414 | -4.024362 | 59.41017 | 4.001 | 1.26 | 1340.594 | 1.613839 | 73 | discharge | 43 | 2009
3.124915 | -4.022015 | 59.59822 | 4.001 | 1.245 | 1351.297 | 1.613839 | 73 | discharge | 43 | 2009
3.105654 | -4.025377 | 59.70288 | 4.001 | 1.227 | 1362.047 | 1.613839 | 73 | discharge | 43 | 2009
3.08272 | -4.0248 | 59.70377 | 4.001 | 1.206 | 1372.813 | 1.613839 | 73 | discharge | 43 | 2009
3.055691 | -4.023416 | 59.9806 | 4.001 | 1.181 | 1383.531 | 1.613839 | 73 | discharge | 43 | 2009
3.023293 | -4.02682 | 60.10011 | 4.001 | 1.152 | 1394.281 | 1.613839 | 73 | discharge | 43 | 2009
2.984801 | -4.025173 | 60.28596 | 4.001 | 1.116 | 1404.969 | 1.613839 | 73 | discharge | 43 | 2009
2.937514 | -4.024917 | 60.45635 | 4.001 | 1.071 | 1415.719 | 1.613839 | 73 | discharge | 43 | 2009
2.879609 | -4.025722 | 60.6733 | 4.001 | 1.016 | 1426.422 | 1.613839 | 73 | discharge | 43 | 2009
2.806045 | -4.023919 | 60.89315 | 4.001 | 0.951 | 1437.125 | 1.613839 | 73 | discharge | 43 | 2009
2.70861 | -4.02349 | 61.13791 | 4.001 | 0.865 | 1447.813 | 1.613839 | 73 | discharge | 43 | 2009
2.571355 | -4.022176 | 61.44665 | 4.001 | 0.745 | 1458.547 | 1.613839 | 73 | discharge | 43 | 2009
2.370764 | -4.021587 | 61.78028 | 4.001 | 0.576 | 1469.266 | 1.613839 | 73 | discharge | 43 | 2009
2.085881 | -4.024064 | 62.05838 | 4.001 | 0.322 | 1480 | 1.613839 | 73 | discharge | 43 | 2009
3.036479 | -0.002434733 | 62.5291 | 0.0006 | 0.001 | 1490.906 | 1.613839 | 73 | discharge | 43 | 2009
3.226282 | -0.002081216 | 62.59235 | 0.0006 | 0.001 | 1501.75 | 1.613839 | 73 | discharge | 43 | 2009
3.323478 | -0.001945955 | 62.41552 | 0.0006 | 0.001 | 1512.594 | 1.613839 | 73 | discharge | 43 | 2009
3.3836 | -0.0002480604 | 62.1598 | 0.0006 | 0.001 | 1523.469 | 1.613839 | 73 | discharge | 43 | 2009
3.42396 | -0.003721692 | 61.72764 | 0.0006 | 0.001 | 1534.266 | 1.613839 | 73 | discharge | 43 | 2009
3.453528 | -0.002923035 | 61.42874 | 0.0006 | 0.001 | 1545.094 | 1.613839 | 73 | discharge | 43 | 2009
3.476432 | -0.0009805324 | 60.9197 | 0.0006 | 0 | 1556.047 | 1.613839 | 73 | discharge | 43 | 2009
3.49517 | -0.00217462 | 60.64923 | 0.0006 | 0 | 1567.313 | 1.613839 | 73 | discharge | 43 | 2009
3.510455 | -0.003518129 | 60.19971 | 0.0006 | 0 | 1578.484 | 1.613839 | 73 | discharge | 43 | 2009
4.18853 | -0.000766053 | 44.58449 | 0.0004 | 0 | 0 | 1.59633 | 75 | discharge | 43 | 2009
4.18847 | 9.054972e-06 | 44.59896 | 0.0006 | 4.205 | 9.344 | 1.59633 | 75 | discharge | 43 | 2009
3.857527 | -4.023705 | 44.64698 | 4 | 1.95 | 20.922 | 1.59633 | 75 | discharge | 43 | 2009
3.829413 | -4.024642 | 44.7715 | 4 | 1.938 | 31.766 | 1.59633 | 75 | discharge | 43 | 2009
3.807726 | -4.024497 | 44.9515 | 4 | 1.92 | 42.579 | 1.59633 | 75 | discharge | 43 | 2009
3.789332 | -4.02413 | 45.21743 | 4 | 1.901 | 53.313 | 1.59633 | 75 | discharge | 43 | 2009
3.772913 | -4.025717 | 45.43917 | 4 | 1.884 | 64.063 | 1.59633 | 75 | discharge | 43 | 2009
3.757873 | -4.02462 | 45.6671 | 4.001 | 1.866 | 74.797 | 1.59633 | 75 | discharge | 43 | 2009
3.744367 | -4.02562 | 45.89029 | 4 | 1.851 | 85.516 | 1.59633 | 75 | discharge | 43 | 2009
3.7321 | -4.027202 | 46.14606 | 4 | 1.838 | 96.266 | 1.59633 | 75 | discharge | 43 | 2009
3.720287 | -4.023633 | 46.36281 | 4.001 | 1.827 | 107.079 | 1.59633 | 75 | discharge | 43 | 2009
3.709924 | -4.025896 | 46.55283 | 4.001 | 1.818 | 117.922 | 1.59633 | 75 | discharge | 43 | 2009
3.699676 | -4.024613 | 46.7888 | 4 | 1.808 | 128.75 | 1.59633 | 75 | discharge | 43 | 2009
3.689951 | -4.022258 | 47.0303 | 4 | 1.799 | 139.594 | 1.59633 | 75 | discharge | 43 | 2009
3.68096 | -4.025187 | 47.25634 | 4 | 1.79 | 150.391 | 1.59633 | 75 | discharge | 43 | 2009
3.671347 | -4.022752 | 47.48738 | 4 | 1.781 | 161.094 | 1.59633 | 75 | discharge | 43 | 2009
3.662396 | -4.025191 | 47.72692 | 4 | 1.772 | 171.922 | 1.59633 | 75 | discharge | 43 | 2009
3.65381 | -4.023674 | 47.92878 | 4 | 1.764 | 182.735 | 1.59633 | 75 | discharge | 43 | 2009
3.645208 | -4.026442 | 48.13263 | 4 | 1.756 | 193.454 | 1.59633 | 75 | discharge | 43 | 2009
3.637077 | -4.02229 | 48.34942 | 4.001 | 1.748 | 204.188 | 1.59633 | 75 | discharge | 43 | 2009
3.629361 | -4.026165 | 48.57057 | 4 | 1.74 | 214.922 | 1.59633 | 75 | discharge | 43 | 2009
3.622467 | -4.025726 | 48.70882 | 4 | 1.733 | 225.594 | 1.59633 | 75 | discharge | 43 | 2009
3.615069 | -4.025867 | 48.92925 | 4 | 1.726 | 236.391 | 1.59633 | 75 | discharge | 43 | 2009
3.608114 | -4.024246 | 49.07643 | 4 | 1.719 | 247.157 | 1.59633 | 75 | discharge | 43 | 2009
3.601242 | -4.02863 | 49.22872 | 4.001 | 1.713 | 257.907 | 1.59633 | 75 | discharge | 43 | 2009
3.594287 | -4.02579 | 49.37857 | 4 | 1.706 | 268.719 | 1.59633 | 75 | discharge | 43 | 2009
3.587616 | -4.023169 | 49.51627 | 4 | 1.7 | 279.5 | 1.59633 | 75 | discharge | 43 | 2009
3.581019 | -4.025037 | 49.6609 | 4 | 1.693 | 290.25 | 1.59633 | 75 | discharge | 43 | 2009
3.574254 | -4.025026 | 49.82085 | 4 | 1.687 | 301.032 | 1.59633 | 75 | discharge | 43 | 2009
3.567549 | -4.022906 | 49.95615 | 4.001 | 1.68 | 311.75 | 1.59633 | 75 | discharge | 43 | 2009
3.5611 | -4.021982 | 50.07759 | 4 | 1.674 | 322.532 | 1.59633 | 75 | discharge | 43 | 2009
3.554949 | -4.02634 | 50.2077 | 4.001 | 1.668 | 333.313 | 1.59633 | 75 | discharge | 43 | 2009
3.548653 | -4.023929 | 50.32542 | 4 | 1.662 | 344.094 | 1.59633 | 75 | discharge | 43 | 2009
3.542502 | -4.025097 | 50.44417 | 4.001 | 1.656 | 354.86 | 1.59633 | 75 | discharge | 43 | 2009
3.536474 | -4.023989 | 50.57648 | 4 | 1.65 | 365.594 | 1.59633 | 75 | discharge | 43 | 2009
3.530242 | -4.024783 | 50.69099 | 4 | 1.644 | 376.36 | 1.59633 | 75 | discharge | 43 | 2009
3.524077 | -4.025228 | 50.81473 | 4.001 | 1.637 | 387.204 | 1.59633 | 75 | discharge | 43 | 2009
3.51844 | -4.026695 | 50.98206 | 4.001 | 1.632 | 397.938 | 1.59633 | 75 | discharge | 43 | 2009
3.512627 | -4.025159 | 51.09727 | 4.001 | 1.627 | 408.672 | 1.59633 | 75 | discharge | 43 | 2009
3.506738 | -4.025817 | 51.19128 | 4 | 1.621 | 419.438 | 1.59633 | 75 | discharge | 43 | 2009
3.501173 | -4.024749 | 51.30779 | 4 | 1.615 | 430.204 | 1.59633 | 75 | discharge | 43 | 2009
3.495736 | -4.023203 | 51.44688 | 4.001 | 1.61 | 440.985 | 1.59633 | 75 | discharge | 43 | 2009
3.490346 | -4.024081 | 51.57415 | 4.001 | 1.605 | 451.829 | 1.59633 | 75 | discharge | 43 | 2009
3.484962 | -4.025311 | 51.74349 | 4.001 | 1.599 | 462.61 | 1.59633 | 75 | discharge | 43 | 2009
3.479821 | -4.026384 | 51.83217 | 4 | 1.595 | 473.407 | 1.59633 | 75 | discharge | 43 | 2009
3.474637 | -4.025314 | 51.93508 | 4.001 | 1.589 | 484.157 | 1.59633 | 75 | discharge | 43 | 2009
3.469815 | -4.024732 | 52.05914 | 4.001 | 1.584 | 494.875 | 1.59633 | 75 | discharge | 43 | 2009
3.464773 | -4.024855 | 52.19409 | 4.001 | 1.579 | 505.657 | 1.59633 | 75 | discharge | 43 | 2009
3.460129 | -4.024936 | 52.29711 | 4.001 | 1.575 | 516.407 | 1.59633 | 75 | discharge | 43 | 2009
3.455227 | -4.025815 | 52.42965 | 4.001 | 1.571 | 527.172 | 1.59633 | 75 | discharge | 43 | 2009
3.450731 | -4.0248 | 52.56204 | 4 | 1.566 | 537.938 | 1.59633 | 75 | discharge | 43 | 2009
3.446107 | -4.026528 | 52.6513 | 4.001 | 1.562 | 548.688 | 1.59633 | 75 | discharge | 43 | 2009
3.441619 | -4.025468 | 52.71773 | 4.001 | 1.557 | 559.516 | 1.59633 | 75 | discharge | 43 | 2009
3.437283 | -4.024668 | 52.8421 | 4 | 1.553 | 570.329 | 1.59633 | 75 | discharge | 43 | 2009
3.433199 | -4.023725 | 53.00118 | 4 | 1.548 | 581.188 | 1.59633 | 75 | discharge | 43 | 2009
3.428843 | -4.022058 | 53.09435 | 4.001 | 1.544 | 591.922 | 1.59633 | 75 | discharge | 43 | 2009
3.424932 | -4.027233 | 53.2167 | 4.001 | 1.54 | 602.672 | 1.59633 | 75 | discharge | 43 | 2009
3.420997 | -4.025973 | 53.35454 | 4.001 | 1.537 | 613.407 | 1.59633 | 75 | discharge | 43 | 2009
3.416996 | -4.026301 | 53.38638 | 4 | 1.533 | 624.172 | 1.59633 | 75 | discharge | 43 | 2009
3.413234 | -4.02595 | 53.46765 | 4 | 1.529 | 635.016 | 1.59633 | 75 | discharge | 43 | 2009
3.409747 | -4.023113 | 53.59727 | 4.001 | 1.525 | 645.875 | 1.59633 | 75 | discharge | 43 | 2009
3.406106 | -4.023838 | 53.76152 | 4.001 | 1.522 | 656.657 | 1.59633 | 75 | discharge | 43 | 2009
3.402944 | -4.024723 | 53.83295 | 4.001 | 1.519 | 667.422 | 1.59633 | 75 | discharge | 43 | 2009
3.399507 | -4.025965 | 53.88572 | 4.001 | 1.515 | 678.204 | 1.59633 | 75 | discharge | 43 | 2009
3.396449 | -4.024898 | 54.01967 | 4.001 | 1.512 | 688.985 | 1.59633 | 75 | discharge | 43 | 2009
3.393574 | -4.025483 | 54.1007 | 4 | 1.509 | 699.75 | 1.59633 | 75 | discharge | 43 | 2009
3.390553 | -4.025801 | 54.26414 | 4.001 | 1.506 | 710.516 | 1.59633 | 75 | discharge | 43 | 2009
3.387262 | -4.025755 | 54.28307 | 4.001 | 1.503 | 721.297 | 1.59633 | 75 | discharge | 43 | 2009
3.384548 | -4.025824 | 54.43708 | 4.001 | 1.5 | 732.016 | 1.59633 | 75 | discharge | 43 | 2009
3.381543 | -4.02427 | 54.50898 | 4.001 | 1.497 | 742.844 | 1.59633 | 75 | discharge | 43 | 2009
3.378692 | -4.02737 | 54.55196 | 4.001 | 1.494 | 753.657 | 1.59633 | 75 | discharge | 43 | 2009
3.376191 | -4.024141 | 54.6835 | 4.001 | 1.491 | 764.454 | 1.59633 | 75 | discharge | 43 | 2009
3.373331 | -4.024446 | 54.77545 | 4.001 | 1.489 | 775.204 | 1.59633 | 75 | discharge | 43 | 2009
3.370487 | -4.023661 | 54.82685 | 4.001 | 1.487 | 785.954 | 1.59633 | 75 | discharge | 43 | 2009
3.367846 | -4.025627 | 55.00312 | 4.001 | 1.484 | 796.735 | 1.59633 | 75 | discharge | 43 | 2009
3.365296 | -4.025308 | 55.10997 | 4.001 | 1.481 | 807.454 | 1.59633 | 75 | discharge | 43 | 2009
3.362589 | -4.02617 | 55.16142 | 4.001 | 1.479 | 818.235 | 1.59633 | 75 | discharge | 43 | 2009
3.360009 | -4.024336 | 55.24766 | 4.001 | 1.476 | 828.969 | 1.59633 | 75 | discharge | 43 | 2009
3.357288 | -4.025284 | 55.35984 | 4.001 | 1.473 | 839.704 | 1.59633 | 75 | discharge | 43 | 2009
3.354782 | -4.02336 | 55.42696 | 4.001 | 1.471 | 850.485 | 1.59633 | 75 | discharge | 43 | 2009
3.352028 | -4.024972 | 55.59965 | 4.001 | 1.468 | 861.188 | 1.59633 | 75 | discharge | 43 | 2009
3.349495 | -4.022574 | 55.64694 | 4.001 | 1.465 | 871.954 | 1.59633 | 75 | discharge | 43 | 2009
3.347009 | -4.026223 | 55.7341 | 4.001 | 1.463 | 882.797 | 1.59633 | 75 | discharge | 43 | 2009
3.344391 | -4.02742 | 55.81624 | 4.001 | 1.461 | 893.594 | 1.59633 | 75 | discharge | 43 | 2009
3.341434 | -4.023513 | 55.92601 | 4.001 | 1.458 | 904.375 | 1.59633 | 75 | discharge | 43 | 2009
3.338884 | -4.023471 | 55.93237 | 4.001 | 1.455 | 915.141 | 1.59633 | 75 | discharge | 43 | 2009
3.336103 | -4.025076 | 56.07976 | 4.001 | 1.452 | 925.938 | 1.59633 | 75 | discharge | 43 | 2009
3.333414 | -4.026266 | 56.14115 | 4.001 | 1.449 | 936.672 | 1.59633 | 75 | discharge | 43 | 2009
3.330426 | -4.027775 | 56.2638 | 4.001 | 1.447 | 947.454 | 1.59633 | 75 | discharge | 43 | 2009
3.327491 | -4.02455 | 56.34948 | 4.001 | 1.444 | 958.266 | 1.59633 | 75 | discharge | 43 | 2009
3.324737 | -4.023813 | 56.40489 | 4.001 | 1.441 | 968.969 | 1.59633 | 75 | discharge | 43 | 2009
3.321828 | -4.025451 | 56.51145 | 4.001 | 1.437 | 979.735 | 1.59633 | 75 | discharge | 43 | 2009
3.319167 | -4.027746 | 56.60035 | 4.001 | 1.435 | 990.469 | 1.59633 | 75 | discharge | 43 | 2009
3.316069 | -4.024095 | 56.63554 | 4.001 | 1.432 | 1001.266 | 1.59633 | 75 | discharge | 43 | 2009
3.312653 | -4.02534 | 56.75624 | 4.001 | 1.429 | 1012.032 | 1.59633 | 75 | discharge | 43 | 2009
3.309622 | -4.02627 | 56.76728 | 4.001 | 1.426 | 1022.766 | 1.59633 | 75 | discharge | 43 | 2009
3.306283 | -4.025199 | 56.86605 | 4.001 | 1.423 | 1033.469 | 1.59633 | 75 | discharge | 43 | 2009
3.302809 | -4.024169 | 56.9889 | 4.001 | 1.419 | 1044.219 | 1.59633 | 75 | discharge | 43 | 2009
3.299806 | -4.027547 | 57.0353 | 4.001 | 1.416 | 1054.922 | 1.59633 | 75 | discharge | 43 | 2009
3.29628 | -4.027395 | 57.14872 | 4.001 | 1.412 | 1065.641 | 1.59633 | 75 | discharge | 43 | 2009
3.2932 | -4.021662 | 57.20522 | 4.001 | 1.409 | 1076.407 | 1.59633 | 75 | discharge | 43 | 2009
3.289364 | -4.025721 | 57.27299 | 4.001 | 1.405 | 1087.204 | 1.59633 | 75 | discharge | 43 | 2009
3.285595 | -4.02609 | 57.35192 | 4.001 | 1.401 | 1097.922 | 1.59633 | 75 | discharge | 43 | 2009
3.28178 | -4.025099 | 57.37097 | 4.001 | 1.397 | 1108.719 | 1.59633 | 75 | discharge | 43 | 2009
3.27788 | -4.026436 | 57.45349 | 4.001 | 1.394 | 1119.485 | 1.59633 | 75 | discharge | 43 | 2009
3.27383 | -4.027069 | 57.64186 | 4.001 | 1.39 | 1130.25 | 1.59633 | 75 | discharge | 43 | 2009
3.269858 | -4.024754 | 57.68597 | 4.001 | 1.385 | 1141.079 | 1.59633 | 75 | discharge | 43 | 2009
3.265349 | -4.026654 | 57.74858 | 4.001 | 1.381 | 1151.891 | 1.59633 | 75 | discharge | 43 | 2009
3.261143 | -4.025418 | 57.88281 | 4.001 | 1.377 | 1162.641 | 1.59633 | 75 | discharge | 43 | 2009
3.256687 | -4.025774 | 57.88522 | 4.001 | 1.372 | 1173.36 | 1.59633 | 75 | discharge | 43 | 2009
3.251984 | -4.024253 | 58.00416 | 4.001 | 1.368 | 1184.079 | 1.59633 | 75 | discharge | 43 | 2009
3.247041 | -4.025453 | 58.11342 | 4.001 | 1.363 | 1194.844 | 1.59633 | 75 | discharge | 43 | 2009
3.242034 | -4.024886 | 58.28207 | 4.001 | 1.357 | 1205.579 | 1.59633 | 75 | discharge | 43 | 2009
3.236802 | -4.025585 | 58.28834 | 4.001 | 1.353 | 1216.313 | 1.59633 | 75 | discharge | 43 | 2009
3.231204 | -4.025988 | 58.37894 | 4.001 | 1.347 | 1227.063 | 1.59633 | 75 | discharge | 43 | 2009
3.225192 | -4.025645 | 58.52492 | 4.001 | 1.341 | 1237.829 | 1.59633 | 75 | discharge | 43 | 2009
3.219088 | -4.024802 | 58.59924 | 4.001 | 1.335 | 1248.563 | 1.59633 | 75 | discharge | 43 | 2009
3.212252 | -4.02426 | 58.6588 | 4.001 | 1.328 | 1259.375 | 1.59633 | 75 | discharge | 43 | 2009
3.204774 | -4.02499 | 58.75596 | 4.001 | 1.32 | 1270.204 | 1.59633 | 75 | discharge | 43 | 2009
3.196588 | -4.027972 | 58.76868 | 4.001 | 1.309 | 1281.032 | 1.59633 | 75 | discharge | 43 | 2009
3.187699 | -4.025344 | 58.9407 | 4.001 | 1.302 | 1291.875 | 1.59633 | 75 | discharge | 43 | 2009
3.17804 | -4.023958 | 59.0852 | 4.001 | 1.294 | 1302.579 | 1.59633 | 75 | discharge | 43 | 2009
3.166975 | -4.024793 | 59.13139 | 4.001 | 1.284 | 1313.391 | 1.59633 | 75 | discharge | 43 | 2009
3.154101 | -4.023964 | 59.28991 | 4.001 | 1.271 | 1324.219 | 1.59633 | 75 | discharge | 43 | 2009
3.139519 | -4.026245 | 59.44136 | 4.001 | 1.257 | 1335.016 | 1.59633 | 75 | discharge | 43 | 2009
3.121753 | -4.026064 | 59.58036 | 4.001 | 1.241 | 1345.891 | 1.59633 | 75 | discharge | 43 | 2009
3.101358 | -4.025569 | 59.69682 | 4.001 | 1.222 | 1356.704 | 1.59633 | 75 | discharge | 43 | 2009
3.076959 | -4.022764 | 59.72103 | 4.001 | 1.199 | 1367.516 | 1.59633 | 75 | discharge | 43 | 2009
3.048291 | -4.023578 | 59.97277 | 4.001 | 1.171 | 1378.313 | 1.59633 | 75 | discharge | 43 | 2009
3.013038 | -4.022834 | 60.15174 | 4.001 | 1.139 | 1389.079 | 1.59633 | 75 | discharge | 43 | 2009
2.970358 | -4.026099 | 60.38138 | 4.001 | 1.1 | 1399.86 | 1.59633 | 75 | discharge | 43 | 2009
2.91868 | -4.025052 | 60.50755 | 4.001 | 1.052 | 1410.61 | 1.59633 | 75 | discharge | 43 | 2009
2.854129 | -4.022643 | 60.74358 | 4.001 | 0.994 | 1421.391 | 1.59633 | 75 | discharge | 43 | 2009
2.771583 | -4.023966 | 60.91085 | 4.001 | 0.92 | 1432.141 | 1.59633 | 75 | discharge | 43 | 2009
2.657499 | -4.024974 | 61.16137 | 4.001 | 0.822 | 1442.891 | 1.59633 | 75 | discharge | 43 | 2009
2.493156 | -4.024155 | 61.45311 | 4.001 | 0.683 | 1453.672 | 1.59633 | 75 | discharge | 43 | 2009
2.237378 | -4.023194 | 61.85734 | 4.001 | 0.468 | 1464.516 | 1.59633 | 75 | discharge | 43 | 2009
1.945286 | -3.965831 | 62.31122 | 4.001 | 0.165 | 1475.297 | 1.59633 | 75 | discharge | 43 | 2009
3.004685 | -0.002344394 | 62.80545 | 0.0006 | 0.001 | 1486.157 | 1.59633 | 75 | discharge | 43 | 2009
3.206867 | -0.004496551 | 62.84622 | 0.0006 | 0.001 | 1497.063 | 1.59633 | 75 | discharge | 43 | 2009
3.312989 | 0.0008757216 | 62.64613 | 0.0006 | 0.001 | 1508.125 | 1.59633 | 75 | discharge | 43 | 2009
3.377442 | -0.002926206 | 62.31801 | 0.0006 | 0.001 | 1519 | 1.59633 | 75 | discharge | 43 | 2009
3.421391 | -0.0008057673 | 62.05184 | 0.0006 | 0.001 | 1529.938 | 1.59633 | 75 | discharge | 43 | 2009
3.453732 | -0.000725956 | 61.76243 | 0.0006 | 0 | 1541 | 1.59633 | 75 | discharge | 43 | 2009
3.478408 | -0.0001499729 | 61.28159 | 0.0006 | 0 | 1552.141 | 1.59633 | 75 | discharge | 43 | 2009
3.497915 | -0.0007583629 | 60.93383 | 0.0006 | 0 | 1563.282 | 1.59633 | 75 | discharge | 43 | 2009
3.513762 | -0.002531439 | 60.47972 | 0.0006 | 0 | 1574.469 | 1.59633 | 75 | discharge | 43 | 2009
4.188186 | -0.001668308 | 44.61354 | 0.0006 | 0 | 0 | 1.589079 | 77 | discharge | 43 | 2009
4.188201 | 0.001109775 | 44.60072 | 0.0006 | 4.204 | 9.328 | 1.589079 | 77 | discharge | 43 | 2009
3.856574 | -4.022099 | 44.63385 | 4 | 1.94 | 20.953 | 1.589079 | 77 | discharge | 43 | 2009
3.829147 | -4.023664 | 44.80254 | 4.001 | 1.93 | 31.719 | 1.589079 | 77 | discharge | 43 | 2009
3.807106 | -4.024172 | 44.98043 | 4.001 | 1.914 | 42.547 | 1.589079 | 77 | discharge | 43 | 2009
3.788346 | -4.024627 | 45.19812 | 4 | 1.894 | 53.297 | 1.589079 | 77 | discharge | 43 | 2009
3.771607 | -4.023545 | 45.44612 | 4.001 | 1.878 | 64.062 | 1.589079 | 77 | discharge | 43 | 2009
3.756775 | -4.025255 | 45.71448 | 4 | 1.86 | 74.859 | 1.589079 | 77 | discharge | 43 | 2009
3.742878 | -4.024062 | 45.92314 | 4.001 | 1.846 | 85.672 | 1.589079 | 77 | discharge | 43 | 2009
3.730429 | -4.02657 | 46.14757 | 4 | 1.832 | 96.531 | 1.589079 | 77 | discharge | 43 | 2009
3.718839 | -4.022713 | 46.40273 | 4 | 1.821 | 107.312 | 1.589079 | 77 | discharge | 43 | 2009
3.708295 | -4.024438 | 46.62936 | 4.001 | 1.811 | 118.109 | 1.589079 | 77 | discharge | 43 | 2009
3.698331 | -4.022883 | 46.8384 | 4.001 | 1.803 | 128.89 | 1.589079 | 77 | discharge | 43 | 2009
3.688773 | -4.025589 | 47.06335 | 4.001 | 1.794 | 139.703 | 1.589079 | 77 | discharge | 43 | 2009
3.67904 | -4.025697 | 47.29098 | 4.001 | 1.786 | 150.515 | 1.589079 | 77 | discharge | 43 | 2009
3.66989 | -4.024721 | 47.52667 | 4.001 | 1.777 | 161.375 | 1.589079 | 77 | discharge | 43 | 2009
3.660611 | -4.024049 | 47.76361 | 4.001 | 1.768 | 172.156 | 1.589079 | 77 | discharge | 43 | 2009
3.652143 | -4.02602 | 47.99656 | 4.001 | 1.759 | 182.984 | 1.589079 | 77 | discharge | 43 | 2009
3.643466 | -4.025358 | 48.20196 | 4 | 1.751 | 193.797 | 1.589079 | 77 | discharge | 43 | 2009
3.635475 | -4.025333 | 48.38518 | 4.001 | 1.743 | 204.562 | 1.589079 | 77 | discharge | 43 | 2009
3.627872 | -4.023054 | 48.59566 | 4.001 | 1.736 | 215.312 | 1.589079 | 77 | discharge | 43 | 2009
3.620604 | -4.028807 | 48.78078 | 4.001 | 1.729 | 226.125 | 1.589079 | 77 | discharge | 43 | 2009
3.613002 | -4.026213 | 48.92798 | 4.001 | 1.722 | 236.937 | 1.589079 | 77 | discharge | 43 | 2009
3.606171 | -4.025647 | 49.12996 | 4.001 | 1.715 | 247.719 | 1.589079 | 77 | discharge | 43 | 2009
3.599194 | -4.025347 | 49.22169 | 4.001 | 1.708 | 258.484 | 1.589079 | 77 | discharge | 43 | 2009
3.592334 | -4.024937 | 49.37851 | 4.001 | 1.701 | 269.344 | 1.589079 | 77 | discharge | 43 | 2009
3.585252 | -4.025049 | 49.53611 | 4.001 | 1.694 | 280.14 | 1.589079 | 77 | discharge | 43 | 2009
3.578382 | -4.026249 | 49.66262 | 4.001 | 1.688 | 290.937 | 1.589079 | 77 | discharge | 43 | 2009
3.571927 | -4.024693 | 49.85465 | 4.001 | 1.682 | 301.703 | 1.589079 | 77 | discharge | 43 | 2009
3.565545 | -4.024287 | 49.96913 | 4 | 1.676 | 312.515 | 1.589079 | 77 | discharge | 43 | 2009
3.558756 | -4.026271 | 50.10707 | 4.001 | 1.67 | 323.312 | 1.589079 | 77 | discharge | 43 | 2009
3.552485 | -4.024593 | 50.26079 | 4 | 1.664 | 334.094 | 1.589079 | 77 | discharge | 43 | 2009
3.546232 | -4.025091 | 50.41142 | 4.001 | 1.657 | 344.906 | 1.589079 | 77 | discharge | 43 | 2009
3.540002 | -4.023843 | 50.48689 | 4.001 | 1.651 | 355.687 | 1.589079 | 77 | discharge | 43 | 2009
3.533786 | -4.023962 | 50.66295 | 4.001 | 1.645 | 366.531 | 1.589079 | 77 | discharge | 43 | 2009
3.527836 | -4.026212 | 50.8043 | 4.001 | 1.639 | 377.375 | 1.589079 | 77 | discharge | 43 | 2009
3.521562 | -4.02468 | 50.94742 | 4.001 | 1.633 | 388.187 | 1.589079 | 77 | discharge | 43 | 2009
3.515605 | -4.025089 | 51.04238 | 4.001 | 1.627 | 399.078 | 1.589079 | 77 | discharge | 43 | 2009
3.509587 | -4.025555 | 51.1331 | 4.001 | 1.621 | 409.875 | 1.589079 | 77 | discharge | 43 | 2009
3.503924 | -4.026928 | 51.2328 | 4.001 | 1.615 | 420.781 | 1.589079 | 77 | discharge | 43 | 2009
3.498556 | -4.025368 | 51.32425 | 4.001 | 1.61 | 431.562 | 1.589079 | 77 | discharge | 43 | 2009
3.49305 | -4.026749 | 51.49384 | 4 | 1.605 | 442.359 | 1.589079 | 77 | discharge | 43 | 2009
3.487696 | -4.025475 | 51.61653 | 4.001 | 1.599 | 453.25 | 1.589079 | 77 | discharge | 43 | 2009
3.482456 | -4.024436 | 51.69576 | 4.001 | 1.594 | 464.015 | 1.589079 | 77 | discharge | 43 | 2009
3.477117 | -4.022729 | 51.817 | 4.001 | 1.589 | 474.828 | 1.589079 | 77 | discharge | 43 | 2009
3.471918 | -4.022392 | 51.93759 | 4.001 | 1.583 | 485.64 | 1.589079 | 77 | discharge | 43 | 2009
3.466742 | -4.026163 | 52.07386 | 4.001 | 1.578 | 496.469 | 1.589079 | 77 | discharge | 43 | 2009
3.462045 | -4.026921 | 52.2283 | 4.001 | 1.573 | 507.297 | 1.589079 | 77 | discharge | 43 | 2009
3.457143 | -4.025183 | 52.35666 | 4.001 | 1.569 | 518.031 | 1.589079 | 77 | discharge | 43 | 2009
3.452377 | -4.025801 | 52.48489 | 4.001 | 1.563 | 528.781 | 1.589079 | 77 | discharge | 43 | 2009
3.447704 | -4.025484 | 52.5629 | 4.001 | 1.559 | 539.547 | 1.589079 | 77 | discharge | 43 | 2009
3.443434 | -4.026399 | 52.75166 | 4.001 | 1.555 | 550.359 | 1.589079 | 77 | discharge | 43 | 2009
3.438671 | -4.02538 | 52.80142 | 4.001 | 1.55 | 561.109 | 1.589079 | 77 | discharge | 43 | 2009
3.434626 | -4.025455 | 52.92888 | 4.001 | 1.545 | 571.906 | 1.589079 | 77 | discharge | 43 | 2009
3.430371 | -4.025911 | 52.98531 | 4.001 | 1.542 | 582.765 | 1.589079 | 77 | discharge | 43 | 2009
3.426102 | -4.026714 | 53.1158 | 4.001 | 1.538 | 593.578 | 1.589079 | 77 | discharge | 43 | 2009
3.422293 | -4.025136 | 53.22618 | 4 | 1.535 | 604.344 | 1.589079 | 77 | discharge | 43 | 2009
3.418444 | -4.024136 | 53.36928 | 4.001 | 1.531 | 615.156 | 1.589079 | 77 | discharge | 43 | 2009
3.414512 | -4.023126 | 53.46846 | 4.001 | 1.527 | 625.89 | 1.589079 | 77 | discharge | 43 | 2009
3.410837 | -4.025227 | 53.58147 | 4.001 | 1.523 | 636.781 | 1.589079 | 77 | discharge | 43 | 2009
3.407068 | -4.024983 | 53.67598 | 4 | 1.519 | 647.609 | 1.589079 | 77 | discharge | 43 | 2009
3.403794 | -4.023302 | 53.80077 | 4.001 | 1.516 | 658.39 | 1.589079 | 77 | discharge | 43 | 2009
3.400706 | -4.026956 | 53.89546 | 4.001 | 1.513 | 669.219 | 1.589079 | 77 | discharge | 43 | 2009
3.397267 | -4.022976 | 54.03888 | 4.001 | 1.509 | 680.031 | 1.589079 | 77 | discharge | 43 | 2009
3.394116 | -4.024763 | 54.09103 | 4.001 | 1.507 | 690.797 | 1.589079 | 77 | discharge | 43 | 2009
3.390914 | -4.025189 | 54.20557 | 4.001 | 1.503 | 701.625 | 1.589079 | 77 | discharge | 43 | 2009
3.387844 | -4.024888 | 54.2704 | 4.001 | 1.501 | 712.453 | 1.589079 | 77 | discharge | 43 | 2009
3.384848 | -4.024917 | 54.36105 | 4.001 | 1.497 | 723.25 | 1.589079 | 77 | discharge | 43 | 2009
3.382124 | -4.025493 | 54.54852 | 4.001 | 1.495 | 734.031 | 1.589079 | 77 | discharge | 43 | 2009
3.37915 | -4.024736 | 54.6149 | 4.001 | 1.491 | 744.828 | 1.589079 | 77 | discharge | 43 | 2009
3.376482 | -4.025928 | 54.65802 | 4.001 | 1.489 | 755.594 | 1.589079 | 77 | discharge | 43 | 2009
3.373581 | -4.02672 | 54.79469 | 4.001 | 1.486 | 766.406 | 1.589079 | 77 | discharge | 43 | 2009
3.370888 | -4.023459 | 54.83634 | 4.001 | 1.483 | 777.281 | 1.589079 | 77 | discharge | 43 | 2009
3.368145 | -4.024499 | 54.93026 | 4.001 | 1.481 | 788.078 | 1.589079 | 77 | discharge | 43 | 2009
3.365561 | -4.025034 | 55.07035 | 4.001 | 1.478 | 798.906 | 1.589079 | 77 | discharge | 43 | 2009
3.363231 | -4.027016 | 55.12063 | 4.001 | 1.476 | 809.703 | 1.589079 | 77 | discharge | 43 | 2009
3.36034 | -4.026627 | 55.17129 | 4.001 | 1.473 | 820.437 | 1.589079 | 77 | discharge | 43 | 2009
3.357552 | -4.023086 | 55.28997 | 4.001 | 1.47 | 831.25 | 1.589079 | 77 | discharge | 43 | 2009
3.354652 | -4.024335 | 55.38989 | 4.001 | 1.467 | 842.031 | 1.589079 | 77 | discharge | 43 | 2009
3.352081 | -4.02449 | 55.51869 | 4.001 | 1.465 | 852.765 | 1.589079 | 77 | discharge | 43 | 2009
3.349582 | -4.022809 | 55.59488 | 4.001 | 1.462 | 863.531 | 1.589079 | 77 | discharge | 43 | 2009
3.346648 | -4.026561 | 55.70612 | 4.001 | 1.459 | 874.328 | 1.589079 | 77 | discharge | 43 | 2009
3.344123 | -4.026498 | 55.75684 | 4.001 | 1.457 | 885.094 | 1.589079 | 77 | discharge | 43 | 2009
3.341367 | -4.026168 | 55.86293 | 4.001 | 1.455 | 895.922 | 1.589079 | 77 | discharge | 43 | 2009
3.33841 | -4.02549 | 55.99199 | 4.001 | 1.452 | 906.781 | 1.589079 | 77 | discharge | 43 | 2009
3.335737 | -4.024775 | 56.01426 | 4.001 | 1.449 | 917.625 | 1.589079 | 77 | discharge | 43 | 2009
3.332769 | -4.028429 | 56.15392 | 4.001 | 1.446 | 928.453 | 1.589079 | 77 | discharge | 43 | 2009
3.330265 | -4.024667 | 56.18536 | 4.001 | 1.443 | 939.281 | 1.589079 | 77 | discharge | 43 | 2009
3.32713 | -4.023765 | 56.29153 | 4.001 | 1.44 | 950.031 | 1.589079 | 77 | discharge | 43 | 2009
3.324484 | -4.025061 | 56.37837 | 4.001 | 1.437 | 960.828 | 1.589079 | 77 | discharge | 43 | 2009
3.32158 | -4.026029 | 56.46735 | 4.001 | 1.435 | 971.625 | 1.589079 | 77 | discharge | 43 | 2009
3.31863 | -4.025282 | 56.49705 | 4.001 | 1.432 | 982.437 | 1.589079 | 77 | discharge | 43 | 2009
3.315204 | -4.025533 | 56.59157 | 4.001 | 1.429 | 993.25 | 1.589079 | 77 | discharge | 43 | 2009
3.31228 | -4.025294 | 56.66745 | 4.001 | 1.425 | 1004.109 | 1.589079 | 77 | discharge | 43 | 2009
3.309286 | -4.024701 | 56.76607 | 4.001 | 1.422 | 1014.859 | 1.589079 | 77 | discharge | 43 | 2009
3.3059 | -4.026323 | 56.89303 | 4.001 | 1.418 | 1025.625 | 1.589079 | 77 | discharge | 43 | 2009
3.302768 | -4.025589 | 56.93991 | 4.001 | 1.414 | 1036.453 | 1.589079 | 77 | discharge | 43 | 2009
3.299106 | -4.025125 | 56.99508 | 4.001 | 1.411 | 1047.281 | 1.589079 | 77 | discharge | 43 | 2009
3.295362 | -4.024737 | 57.12072 | 4.001 | 1.409 | 1058.062 | 1.589079 | 77 | discharge | 43 | 2009
3.29214 | -4.024976 | 57.17079 | 4.001 | 1.405 | 1068.844 | 1.589079 | 77 | discharge | 43 | 2009
3.288538 | -4.024666 | 57.26935 | 4.001 | 1.402 | 1079.64 | 1.589079 | 77 | discharge | 43 | 2009
3.284747 | -4.025866 | 57.32406 | 4.001 | 1.398 | 1090.469 | 1.589079 | 77 | discharge | 43 | 2009
3.28114 | -4.025211 | 57.42833 | 4.001 | 1.393 | 1101.297 | 1.589079 | 77 | discharge | 43 | 2009
3.27706 | -4.025298 | 57.45414 | 4.001 | 1.39 | 1112.062 | 1.589079 | 77 | discharge | 43 | 2009
3.273238 | -4.025858 | 57.56306 | 4.001 | 1.386 | 1122.844 | 1.589079 | 77 | discharge | 43 | 2009
3.268972 | -4.02583 | 57.77389 | 4.001 | 1.382 | 1133.64 | 1.589079 | 77 | discharge | 43 | 2009
3.264746 | -4.025899 | 57.7985 | 4.001 | 1.377 | 1144.453 | 1.589079 | 77 | discharge | 43 | 2009
3.260207 | -4.023207 | 57.85567 | 4.001 | 1.374 | 1155.219 | 1.589079 | 77 | discharge | 43 | 2009
3.25559 | -4.026252 | 57.93247 | 4.001 | 1.367 | 1165.984 | 1.589079 | 77 | discharge | 43 | 2009
3.250911 | -4.024174 | 58.01128 | 4.001 | 1.363 | 1176.797 | 1.589079 | 77 | discharge | 43 | 2009
3.245859 | -4.025185 | 58.17063 | 4.001 | 1.358 | 1187.64 | 1.589079 | 77 | discharge | 43 | 2009
3.240706 | -4.023384 | 58.24493 | 4.001 | 1.353 | 1198.437 | 1.589079 | 77 | discharge | 43 | 2009
3.235315 | -4.025499 | 58.35799 | 4.001 | 1.347 | 1209.265 | 1.589079 | 77 | discharge | 43 | 2009
3.229791 | -4.025602 | 58.41274 | 4.001 | 1.342 | 1220.031 | 1.589079 | 77 | discharge | 43 | 2009
3.223638 | -4.02728 | 58.56357 | 4.001 | 1.336 | 1230.828 | 1.589079 | 77 | discharge | 43 | 2009
3.217536 | -4.022853 | 58.64875 | 4.001 | 1.33 | 1241.656 | 1.589079 | 77 | discharge | 43 | 2009
3.210279 | -4.026076 | 58.72942 | 4.001 | 1.324 | 1252.453 | 1.589079 | 77 | discharge | 43 | 2009
3.203088 | -4.024458 | 58.83531 | 4.001 | 1.316 | 1263.328 | 1.589079 | 77 | discharge | 43 | 2009
3.195019 | -4.023532 | 58.90731 | 4.001 | 1.309 | 1274.172 | 1.589079 | 77 | discharge | 43 | 2009
3.185927 | -4.023582 | 58.99928 | 4.001 | 1.3 | 1284.984 | 1.589079 | 77 | discharge | 43 | 2009
3.175882 | -4.025099 | 59.20268 | 4.001 | 1.291 | 1295.844 | 1.589079 | 77 | discharge | 43 | 2009
3.164871 | -4.027433 | 59.27302 | 4.001 | 1.28 | 1306.687 | 1.589079 | 77 | discharge | 43 | 2009
3.152251 | -4.02365 | 59.38471 | 4.001 | 1.268 | 1317.484 | 1.589079 | 77 | discharge | 43 | 2009
3.136943 | -4.02406 | 59.50957 | 4.001 | 1.254 | 1328.312 | 1.589079 | 77 | discharge | 43 | 2009
3.119662 | -4.025382 | 59.63608 | 4.001 | 1.237 | 1339.172 | 1.589079 | 77 | discharge | 43 | 2009
3.099115 | -4.026341 | 59.83505 | 4.001 | 1.201 | 1349.922 | 1.589079 | 77 | discharge | 43 | 2009
3.074225 | -4.026612 | 59.94295 | 4.001 | 1.183 | 1360.719 | 1.589079 | 77 | discharge | 43 | 2009
3.045322 | -4.025068 | 60.09026 | 4.001 | 1.156 | 1371.5 | 1.589079 | 77 | discharge | 43 | 2009
3.009331 | -4.024495 | 60.14822 | 4.001 | 1.124 | 1382.328 | 1.589079 | 77 | discharge | 43 | 2009
2.965994 | -4.026505 | 60.30246 | 4.001 | 1.086 | 1393.203 | 1.589079 | 77 | discharge | 43 | 2009
2.913343 | -4.024103 | 60.62191 | 4.001 | 1.036 | 1404 | 1.589079 | 77 | discharge | 43 | 2009
2.846858 | -4.023184 | 60.75132 | 4.001 | 0.977 | 1414.828 | 1.589079 | 77 | discharge | 43 | 2009
2.761001 | -4.023385 | 60.91801 | 4.001 | 0.899 | 1425.594 | 1.589079 | 77 | discharge | 43 | 2009
2.64213 | -4.024939 | 61.19643 | 4.001 | 0.796 | 1436.406 | 1.589079 | 77 | discharge | 43 | 2009
2.469492 | -4.023613 | 61.45878 | 4.001 | 0.652 | 1447.219 | 1.589079 | 77 | discharge | 43 | 2009
2.201463 | -4.02528 | 62.00433 | 4.001 | 0.432 | 1458.031 | 1.589079 | 77 | discharge | 43 | 2009
1.91666 | -3.891786 | 62.47375 | 4.001 | 0.11 | 1468.797 | 1.589079 | 77 | discharge | 43 | 2009
3.001448 | 0.001672519 | 62.90983 | 0.0006 | 0.001 | 1479.703 | 1.589079 | 77 | discharge | 43 | 2009
3.208066 | -0.002701269 | 63.02422 | 0.0006 | 0.001 | 1490.64 | 1.589079 | 77 | discharge | 43 | 2009
3.315215 | -0.001190368 | 62.81141 | 0.0006 | 0.001 | 1501.578 | 1.589079 | 77 | discharge | 43 | 2009
3.382118 | 0.001724449 | 62.47392 | 0.0006 | 0.001 | 1512.609 | 1.589079 | 77 | discharge | 43 | 2009
3.426566 | -0.0007771847 | 62.1057 | 0.0006 | 0.001 | 1523.594 | 1.589079 | 77 | discharge | 43 | 2009
3.459234 | 0.0002936611 | 61.86363 | 0.0006 | 0 | 1534.687 | 1.589079 | 77 | discharge | 43 | 2009
3.484444 | 0.0007559628 | 61.43343 | 0.0006 | 0 | 1545.906 | 1.589079 | 77 | discharge | 43 | 2009
3.503936 | -0.003220098 | 61.08224 | 0.0006 | 0 | 1557.109 | 1.589079 | 77 | discharge | 43 | 2009
3.519864 | -0.0006454735 | 60.55919 | 0.0006 | 0 | 1568.281 | 1.589079 | 77 | discharge | 43 | 2009
4.187573 | -0.00269137 | 44.6001 | 0.0006 | 0 | 0 | 1.580548 | 79 | discharge | 43 | 2009
4.187744 | -0.001805594 | 44.60658 | 0.0004 | 4.203 | 9.328 | 1.580548 | 79 | discharge | 43 | 2009
3.855751 | -4.022286 | 44.64027 | 4 | 1.949 | 20.953 | 1.580548 | 79 | discharge | 43 | 2009
3.828008 | -4.025141 | 44.81313 | 4.001 | 1.936 | 31.766 | 1.580548 | 79 | discharge | 43 | 2009
3.805817 | -4.023401 | 44.99151 | 4.001 | 1.916 | 42.594 | 1.580548 | 79 | discharge | 43 | 2009
3.786861 | -4.02403 | 45.20703 | 4.001 | 1.897 | 53.453 | 1.580548 | 79 | discharge | 43 | 2009
3.770355 | -4.023164 | 45.45828 | 4 | 1.88 | 64.266 | 1.580548 | 79 | discharge | 43 | 2009
3.755117 | -4.025948 | 45.72698 | 4 | 1.864 | 75.109 | 1.580548 | 79 | discharge | 43 | 2009
3.741481 | -4.024174 | 45.93774 | 4.001 | 1.848 | 85.953 | 1.580548 | 79 | discharge | 43 | 2009
3.728692 | -4.027492 | 46.15857 | 4.001 | 1.836 | 96.75 | 1.580548 | 79 | discharge | 43 | 2009
3.71725 | -4.02489 | 46.41321 | 4.001 | 1.826 | 107.578 | 1.580548 | 79 | discharge | 43 | 2009
3.706447 | -4.024476 | 46.62292 | 4.001 | 1.816 | 118.453 | 1.580548 | 79 | discharge | 43 | 2009
3.696354 | -4.026907 | 46.85382 | 4.001 | 1.805 | 129.266 | 1.580548 | 79 | discharge | 43 | 2009
3.686719 | -4.025089 | 47.07285 | 4.001 | 1.796 | 140.078 | 1.580548 | 79 | discharge | 43 | 2009
3.676884 | -4.023654 | 47.33274 | 4 | 1.786 | 150.938 | 1.580548 | 79 | discharge | 43 | 2009
3.66776 | -4.025446 | 47.5675 | 4.001 | 1.777 | 161.781 | 1.580548 | 79 | discharge | 43 | 2009
3.658601 | -4.024869 | 47.77811 | 4 | 1.768 | 172.672 | 1.580548 | 79 | discharge | 43 | 2009
3.64974 | -4.02616 | 48.00621 | 4.001 | 1.759 | 183.484 | 1.580548 | 79 | discharge | 43 | 2009
3.641432 | -4.024658 | 48.21041 | 4.001 | 1.751 | 194.344 | 1.580548 | 79 | discharge | 43 | 2009
3.633108 | -4.027086 | 48.44263 | 4.001 | 1.742 | 205.156 | 1.580548 | 79 | discharge | 43 | 2009
3.625817 | -4.024815 | 48.60487 | 4.001 | 1.73 | 216 | 1.580548 | 79 | discharge | 43 | 2009
3.618372 | -4.02554 | 48.77538 | 4.001 | 1.725 | 226.859 | 1.580548 | 79 | discharge | 43 | 2009
3.61117 | -4.023875 | 48.94738 | 4.001 | 1.719 | 237.703 | 1.580548 | 79 | discharge | 43 | 2009
3.603887 | -4.022582 | 49.14025 | 4.001 | 1.712 | 248.531 | 1.580548 | 79 | discharge | 43 | 2009
3.596817 | -4.023621 | 49.26248 | 4.001 | 1.705 | 259.375 | 1.580548 | 79 | discharge | 43 | 2009
3.589896 | -4.023539 | 49.46522 | 4.001 | 1.698 | 270.25 | 1.580548 | 79 | discharge | 43 | 2009
3.582913 | -4.026839 | 49.60395 | 4.001 | 1.692 | 281.109 | 1.580548 | 79 | discharge | 43 | 2009
3.576384 | -4.026073 | 49.75324 | 4.001 | 1.685 | 291.953 | 1.580548 | 79 | discharge | 43 | 2009
3.56954 | -4.025267 | 49.87743 | 4.001 | 1.679 | 302.781 | 1.580548 | 79 | discharge | 43 | 2009
3.562835 | -4.023763 | 49.99309 | 4.001 | 1.672 | 313.594 | 1.580548 | 79 | discharge | 43 | 2009
3.556558 | -4.025736 | 50.18185 | 4.001 | 1.666 | 324.406 | 1.580548 | 79 | discharge | 43 | 2009
3.550033 | -4.023088 | 50.30946 | 4 | 1.659 | 335.234 | 1.580548 | 79 | discharge | 43 | 2009
3.543881 | -4.027489 | 50.40708 | 4.001 | 1.653 | 346.063 | 1.580548 | 79 | discharge | 43 | 2009
3.537421 | -4.026822 | 50.5475 | 4.001 | 1.647 | 356.813 | 1.580548 | 79 | discharge | 43 | 2009
3.531254 | -4.0245 | 50.66333 | 4 | 1.642 | 367.672 | 1.580548 | 79 | discharge | 43 | 2009
3.524947 | -4.024347 | 50.83267 | 4.001 | 1.636 | 378.531 | 1.580548 | 79 | discharge | 43 | 2009
3.518972 | -4.02562 | 50.9353 | 4.001 | 1.629 | 389.391 | 1.580548 | 79 | discharge | 43 | 2009
3.513018 | -4.024958 | 51.05155 | 4.001 | 1.623 | 400.172 | 1.580548 | 79 | discharge | 43 | 2009
3.507414 | -4.025854 | 51.19701 | 4 | 1.618 | 411.031 | 1.580548 | 79 | discharge | 43 | 2009
3.501715 | -4.024619 | 51.32531 | 4.001 | 1.612 | 421.828 | 1.580548 | 79 | discharge | 43 | 2009
3.496225 | -4.024986 | 51.45842 | 4.001 | 1.607 | 432.609 | 1.580548 | 79 | discharge | 43 | 2009
3.490594 | -4.025469 | 51.5711 | 4.001 | 1.602 | 443.453 | 1.580548 | 79 | discharge | 43 | 2009
3.48526 | -4.024408 | 51.6945 | 4.001 | 1.597 | 454.234 | 1.580548 | 79 | discharge | 43 | 2009
3.479871 | -4.025123 | 51.77303 | 4.001 | 1.591 | 465.047 | 1.580548 | 79 | discharge | 43 | 2009
3.474623 | -4.024427 | 51.9353 | 4.001 | 1.586 | 475.922 | 1.580548 | 79 | discharge | 43 | 2009
3.469634 | -4.024603 | 52.06869 | 4.001 | 1.581 | 486.734 | 1.580548 | 79 | discharge | 43 | 2009
3.464516 | -4.025686 | 52.16896 | 4 | 1.575 | 497.516 | 1.580548 | 79 | discharge | 43 | 2009
3.459677 | -4.024708 | 52.25837 | 4.001 | 1.571 | 508.391 | 1.580548 | 79 | discharge | 43 | 2009
3.454766 | -4.025714 | 52.35363 | 4 | 1.567 | 519.219 | 1.580548 | 79 | discharge | 43 | 2009
3.450036 | -4.024066 | 52.49347 | 4.001 | 1.561 | 530.031 | 1.580548 | 79 | discharge | 43 | 2009
3.445381 | -4.022839 | 52.62438 | 4.001 | 1.557 | 540.859 | 1.580548 | 79 | discharge | 43 | 2009
3.441072 | -4.024496 | 52.72094 | 4.001 | 1.553 | 551.719 | 1.580548 | 79 | discharge | 43 | 2009
3.436485 | -4.024646 | 52.79935 | 4.001 | 1.548 | 562.484 | 1.580548 | 79 | discharge | 43 | 2009
3.432304 | -4.025859 | 52.93101 | 4.001 | 1.544 | 573.375 | 1.580548 | 79 | discharge | 43 | 2009
3.427815 | -4.023497 | 53.10589 | 4.001 | 1.54 | 584.266 | 1.580548 | 79 | discharge | 43 | 2009
3.42379 | -4.026775 | 53.18856 | 4.001 | 1.536 | 595.078 | 1.580548 | 79 | discharge | 43 | 2009
3.419749 | -4.025531 | 53.30875 | 4.001 | 1.531 | 605.906 | 1.580548 | 79 | discharge | 43 | 2009
3.416054 | -4.023778 | 53.42432 | 4.001 | 1.528 | 616.719 | 1.580548 | 79 | discharge | 43 | 2009
3.412185 | -4.02484 | 53.58835 | 4.001 | 1.525 | 627.609 | 1.580548 | 79 | discharge | 43 | 2009
3.40865 | -4.025476 | 53.63843 | 4.001 | 1.521 | 638.469 | 1.580548 | 79 | discharge | 43 | 2009
3.404893 | -4.024671 | 53.75789 | 4.001 | 1.517 | 649.297 | 1.580548 | 79 | discharge | 43 | 2009
3.40175 | -4.025248 | 53.85856 | 4.001 | 1.513 | 660.156 | 1.580548 | 79 | discharge | 43 | 2009
3.398553 | -4.025337 | 53.94798 | 4.001 | 1.509 | 670.953 | 1.580548 | 79 | discharge | 43 | 2009
3.395208 | -4.025376 | 54.06666 | 4.001 | 1.507 | 681.75 | 1.580548 | 79 | discharge | 43 | 2009
3.391979 | -4.023977 | 54.17838 | 4.001 | 1.503 | 692.578 | 1.580548 | 79 | discharge | 43 | 2009
3.389064 | -4.025114 | 54.29469 | 4.001 | 1.5 | 703.406 | 1.580548 | 79 | discharge | 43 | 2009
3.385821 | -4.025916 | 54.38187 | 4.001 | 1.497 | 714.281 | 1.580548 | 79 | discharge | 43 | 2009
3.382723 | -4.025794 | 54.42611 | 4.001 | 1.494 | 725.125 | 1.580548 | 79 | discharge | 43 | 2009
3.379852 | -4.025245 | 54.50894 | 4.001 | 1.491 | 736.016 | 1.580548 | 79 | discharge | 43 | 2009
3.377062 | -4.02581 | 54.64536 | 4.001 | 1.488 | 746.859 | 1.580548 | 79 | discharge | 43 | 2009
3.374298 | -4.024819 | 54.7724 | 4.001 | 1.485 | 757.656 | 1.580548 | 79 | discharge | 43 | 2009
3.371375 | -4.023537 | 54.79033 | 4.001 | 1.483 | 768.453 | 1.580548 | 79 | discharge | 43 | 2009
3.368574 | -4.024752 | 54.93187 | 4.001 | 1.48 | 779.219 | 1.580548 | 79 | discharge | 43 | 2009
3.366233 | -4.025657 | 55.04704 | 4.001 | 1.477 | 790.031 | 1.580548 | 79 | discharge | 43 | 2009
3.363418 | -4.02589 | 55.13741 | 4.001 | 1.475 | 800.813 | 1.580548 | 79 | discharge | 43 | 2009
3.36078 | -4.026102 | 55.20712 | 4.001 | 1.472 | 811.672 | 1.580548 | 79 | discharge | 43 | 2009
3.358109 | -4.025732 | 55.28157 | 4.001 | 1.469 | 822.5 | 1.580548 | 79 | discharge | 43 | 2009
3.35531 | -4.023603 | 55.40717 | 4.001 | 1.467 | 833.375 | 1.580548 | 79 | discharge | 43 | 2009
3.352778 | -4.024129 | 55.49044 | 4.001 | 1.464 | 844.188 | 1.580548 | 79 | discharge | 43 | 2009
3.34986 | -4.026636 | 55.50032 | 4.001 | 1.461 | 855.031 | 1.580548 | 79 | discharge | 43 | 2009
3.347118 | -4.024636 | 55.72027 | 4.001 | 1.458 | 865.844 | 1.580548 | 79 | discharge | 43 | 2009
3.344654 | -4.025174 | 55.77703 | 4.001 | 1.456 | 876.688 | 1.580548 | 79 | discharge | 43 | 2009
3.341839 | -4.02454 | 55.8228 | 4.001 | 1.453 | 887.516 | 1.580548 | 79 | discharge | 43 | 2009
3.338791 | -4.027679 | 55.87249 | 4.001 | 1.451 | 898.328 | 1.580548 | 79 | discharge | 43 | 2009
3.336224 | -4.02224 | 55.98214 | 4.001 | 1.449 | 909.172 | 1.580548 | 79 | discharge | 43 | 2009
3.333053 | -4.025341 | 56.1361 | 4.001 | 1.445 | 919.969 | 1.580548 | 79 | discharge | 43 | 2009
3.330636 | -4.024017 | 56.238 | 4.001 | 1.442 | 930.781 | 1.580548 | 79 | discharge | 43 | 2009
3.327473 | -4.025017 | 56.32455 | 4.001 | 1.439 | 941.609 | 1.580548 | 79 | discharge | 43 | 2009
3.324635 | -4.026219 | 56.38209 | 4.001 | 1.437 | 952.406 | 1.580548 | 79 | discharge | 43 | 2009
3.321703 | -4.025627 | 56.4358 | 4.001 | 1.433 | 963.25 | 1.580548 | 79 | discharge | 43 | 2009
3.318865 | -4.024105 | 56.50247 | 4.001 | 1.431 | 974.063 | 1.580548 | 79 | discharge | 43 | 2009
3.315551 | -4.023305 | 56.60789 | 4.001 | 1.427 | 984.844 | 1.580548 | 79 | discharge | 43 | 2009
3.312338 | -4.024779 | 56.70491 | 4.001 | 1.425 | 995.719 | 1.580548 | 79 | discharge | 43 | 2009
3.309457 | -4.027111 | 56.81988 | 4.001 | 1.422 | 1006.547 | 1.580548 | 79 | discharge | 43 | 2009
3.306202 | -4.025425 | 56.93583 | 4.001 | 1.418 | 1017.406 | 1.580548 | 79 | discharge | 43 | 2009
3.302692 | -4.024424 | 57.04084 | 4.001 | 1.414 | 1028.25 | 1.580548 | 79 | discharge | 43 | 2009
3.299219 | -4.025418 | 57.06579 | 4.001 | 1.411 | 1039 | 1.580548 | 79 | discharge | 43 | 2009
3.295947 | -4.024261 | 57.20021 | 4.001 | 1.407 | 1049.797 | 1.580548 | 79 | discharge | 43 | 2009
3.292371 | -4.026072 | 57.27994 | 4.001 | 1.404 | 1060.656 | 1.580548 | 79 | discharge | 43 | 2009
3.288915 | -4.027249 | 57.31358 | 4.001 | 1.4 | 1071.438 | 1.580548 | 79 | discharge | 43 | 2009
3.285092 | -4.023237 | 57.35831 | 4.001 | 1.397 | 1082.234 | 1.580548 | 79 | discharge | 43 | 2009
3.281175 | -4.023412 | 57.45556 | 4.001 | 1.393 | 1093.031 | 1.580548 | 79 | discharge | 43 | 2009
3.2775 | -4.024516 | 57.53743 | 4.001 | 1.389 | 1103.875 | 1.580548 | 79 | discharge | 43 | 2009
3.273222 | -4.025882 | 57.64032 | 4.001 | 1.385 | 1114.625 | 1.580548 | 79 | discharge | 43 | 2009
3.269243 | -4.024995 | 57.72877 | 4.001 | 1.381 | 1125.406 | 1.580548 | 79 | discharge | 43 | 2009
3.264877 | -4.023777 | 57.74242 | 4.001 | 1.375 | 1136.188 | 1.580548 | 79 | discharge | 43 | 2009
3.260388 | -4.02302 | 57.88481 | 4.001 | 1.371 | 1146.984 | 1.580548 | 79 | discharge | 43 | 2009
3.25594 | -4.023505 | 57.87752 | 4.001 | 1.367 | 1157.797 | 1.580548 | 79 | discharge | 43 | 2009
3.251184 | -4.02566 | 58.03294 | 4.001 | 1.363 | 1168.563 | 1.580548 | 79 | discharge | 43 | 2009
3.246266 | -4.024431 | 58.14404 | 4.001 | 1.357 | 1179.438 | 1.580548 | 79 | discharge | 43 | 2009
3.24112 | -4.025213 | 58.17696 | 4.001 | 1.353 | 1190.266 | 1.580548 | 79 | discharge | 43 | 2009
3.235535 | -4.026535 | 58.28192 | 4.001 | 1.347 | 1201.125 | 1.580548 | 79 | discharge | 43 | 2009
3.229787 | -4.023746 | 58.47062 | 4.001 | 1.341 | 1211.938 | 1.580548 | 79 | discharge | 43 | 2009
3.224035 | -4.025589 | 58.54422 | 4.001 | 1.335 | 1222.766 | 1.580548 | 79 | discharge | 43 | 2009
3.217423 | -4.024438 | 58.68579 | 4.001 | 1.33 | 1233.609 | 1.580548 | 79 | discharge | 43 | 2009
3.21081 | -4.026728 | 58.74697 | 4.001 | 1.323 | 1244.438 | 1.580548 | 79 | discharge | 43 | 2009
3.203538 | -4.027118 | 58.90373 | 4.001 | 1.316 | 1255.25 | 1.580548 | 79 | discharge | 43 | 2009
3.195456 | -4.025756 | 58.9263 | 4.001 | 1.306 | 1266.109 | 1.580548 | 79 | discharge | 43 | 2009
3.186814 | -4.025251 | 59.00066 | 4.001 | 1.298 | 1276.984 | 1.580548 | 79 | discharge | 43 | 2009
3.176904 | -4.025394 | 59.12514 | 4.001 | 1.289 | 1287.813 | 1.580548 | 79 | discharge | 43 | 2009
3.165948 | -4.026439 | 59.18738 | 4.001 | 1.278 | 1298.625 | 1.580548 | 79 | discharge | 43 | 2009
3.153103 | -4.025863 | 59.40507 | 4.001 | 1.267 | 1309.484 | 1.580548 | 79 | discharge | 43 | 2009
3.138447 | -4.025175 | 59.53148 | 4.001 | 1.253 | 1320.281 | 1.580548 | 79 | discharge | 43 | 2009
3.121537 | -4.026058 | 59.63247 | 4.001 | 1.237 | 1331.125 | 1.580548 | 79 | discharge | 43 | 2009
3.101239 | -4.025402 | 59.68667 | 4.001 | 1.218 | 1341.984 | 1.580548 | 79 | discharge | 43 | 2009
3.077299 | -4.024197 | 59.87123 | 4.001 | 1.196 | 1352.859 | 1.580548 | 79 | discharge | 43 | 2009
3.04854 | -4.022385 | 60.10963 | 4.001 | 1.17 | 1363.719 | 1.580548 | 79 | discharge | 43 | 2009
3.013413 | -4.022982 | 60.25733 | 4.001 | 1.138 | 1374.672 | 1.580548 | 79 | discharge | 43 | 2009
2.970955 | -4.02451 | 60.42149 | 4.001 | 1.098 | 1385.516 | 1.580548 | 79 | discharge | 43 | 2009
2.919206 | -4.026359 | 60.62675 | 4.001 | 1.051 | 1396.344 | 1.580548 | 79 | discharge | 43 | 2009
2.854469 | -4.025856 | 60.83365 | 4.001 | 0.991 | 1407.188 | 1.580548 | 79 | discharge | 43 | 2009
2.771167 | -4.023097 | 61.03352 | 4.001 | 0.918 | 1418.016 | 1.580548 | 79 | discharge | 43 | 2009
2.656944 | -4.026013 | 61.2608 | 4.001 | 0.816 | 1428.797 | 1.580548 | 79 | discharge | 43 | 2009
2.491057 | -4.020636 | 61.63304 | 4.001 | 0.676 | 1439.672 | 1.580548 | 79 | discharge | 43 | 2009
2.233715 | -4.02196 | 61.93063 | 4.001 | 0.448 | 1450.5 | 1.580548 | 79 | discharge | 43 | 2009
1.927251 | -3.905801 | 62.49853 | 4.001 | 0.134 | 1461.391 | 1.580548 | 79 | discharge | 43 | 2009
3.008147 | -0.002290801 | 62.83426 | 0.0006 | 0.001 | 1472.328 | 1.580548 | 79 | discharge | 43 | 2009
3.214918 | -8.183874e-05 | 63.00027 | 0.0006 | 0.001 | 1483.281 | 1.580548 | 79 | discharge | 43 | 2009
3.322045 | -0.001988596 | 62.79295 | 0.0006 | 0.002 | 1494.297 | 1.580548 | 79 | discharge | 43 | 2009
3.387926 | -0.0002902875 | 62.58921 | 0.0006 | 0.001 | 1505.266 | 1.580548 | 79 | discharge | 43 | 2009
3.432388 | -0.0002725594 | 62.24031 | 0.0006 | 0.001 | 1516.313 | 1.580548 | 79 | discharge | 43 | 2009
3.464855 | 0.0001936087 | 61.83603 | 0.0004 | 0 | 1527.578 | 1.580548 | 79 | discharge | 43 | 2009
3.489223 | -0.004740186 | 61.3533 | 0.0006 | 0 | 1538.828 | 1.580548 | 79 | discharge | 43 | 2009
3.508791 | -0.0007911967 | 60.90744 | 0.0006 | 0 | 1550.125 | 1.580548 | 79 | discharge | 43 | 2009
3.524574 | -0.001640676 | 60.56872 | 0.0006 | 0 | 1561.422 | 1.580548 | 79 | discharge | 43 | 2009
4.189827 | -0.002085615 | 44.62647 | 0.0006 | 0 | 0 | 1.584613 | 81 | discharge | 43 | 2009
4.189513 | -0.001683413 | 44.63056 | 0.0004 | 4.205 | 9.297 | 1.584613 | 81 | discharge | 43 | 2009
3.857668 | -4.025347 | 44.68118 | 4.001 | 1.95 | 20.922 | 1.584613 | 81 | discharge | 43 | 2009
3.829428 | -4.025793 | 44.81243 | 4 | 1.938 | 31.734 | 1.584613 | 81 | discharge | 43 | 2009
3.807347 | -4.025703 | 45.01319 | 4.001 | 1.918 | 42.593 | 1.584613 | 81 | discharge | 43 | 2009
3.788415 | -4.024468 | 45.23448 | 4.001 | 1.9 | 53.422 | 1.584613 | 81 | discharge | 43 | 2009
3.771444 | -4.02534 | 45.47669 | 4 | 1.882 | 64.281 | 1.584613 | 81 | discharge | 43 | 2009
3.756293 | -4.025609 | 45.70889 | 4 | 1.865 | 75.156 | 1.584613 | 81 | discharge | 43 | 2009
3.742409 | -4.026013 | 45.93439 | 4.001 | 1.85 | 86 | 1.584613 | 81 | discharge | 43 | 2009
3.729691 | -4.025824 | 46.18915 | 4 | 1.837 | 96.89 | 1.584613 | 81 | discharge | 43 | 2009
3.718189 | -4.023929 | 46.43678 | 4.001 | 1.826 | 107.781 | 1.584613 | 81 | discharge | 43 | 2009
3.707483 | -4.026747 | 46.65938 | 4 | 1.815 | 118.593 | 1.584613 | 81 | discharge | 43 | 2009
3.697179 | -4.025337 | 46.86955 | 4 | 1.806 | 129.437 | 1.584613 | 81 | discharge | 43 | 2009
3.687347 | -4.023917 | 47.12378 | 4 | 1.796 | 140.343 | 1.584613 | 81 | discharge | 43 | 2009
3.677635 | -4.026339 | 47.35497 | 4 | 1.786 | 151.218 | 1.584613 | 81 | discharge | 43 | 2009
3.668433 | -4.026966 | 47.55831 | 4 | 1.776 | 162.078 | 1.584613 | 81 | discharge | 43 | 2009
3.659262 | -4.024828 | 47.81396 | 4 | 1.766 | 172.922 | 1.584613 | 81 | discharge | 43 | 2009
3.65032 | -4.025069 | 48.03224 | 4 | 1.758 | 183.812 | 1.584613 | 81 | discharge | 43 | 2009
3.642071 | -4.024191 | 48.22636 | 4.001 | 1.75 | 194.687 | 1.584613 | 81 | discharge | 43 | 2009
3.633793 | -4.025242 | 48.45166 | 4.001 | 1.742 | 205.578 | 1.584613 | 81 | discharge | 43 | 2009
3.626373 | -4.023145 | 48.64231 | 4.001 | 1.734 | 216.547 | 1.584613 | 81 | discharge | 43 | 2009
3.618767 | -4.02643 | 48.79479 | 4 | 1.728 | 227.468 | 1.584613 | 81 | discharge | 43 | 2009
3.611279 | -4.025546 | 48.9634 | 4 | 1.721 | 238.406 | 1.584613 | 81 | discharge | 43 | 2009
3.603867 | -4.025214 | 49.15169 | 4.001 | 1.714 | 249.218 | 1.584613 | 81 | discharge | 43 | 2009
3.59686 | -4.024576 | 49.30409 | 4 | 1.707 | 260.14 | 1.584613 | 81 | discharge | 43 | 2009
3.589948 | -4.025661 | 49.465 | 4.001 | 1.7 | 271.031 | 1.584613 | 81 | discharge | 43 | 2009
3.582911 | -4.026248 | 49.6052 | 4.001 | 1.694 | 281.937 | 1.584613 | 81 | discharge | 43 | 2009
3.576059 | -4.025318 | 49.77941 | 4.001 | 1.687 | 292.781 | 1.584613 | 81 | discharge | 43 | 2009
3.569733 | -4.022386 | 49.92863 | 4.001 | 1.681 | 303.64 | 1.584613 | 81 | discharge | 43 | 2009
3.562578 | -4.025342 | 50.04475 | 4.001 | 1.674 | 314.484 | 1.584613 | 81 | discharge | 43 | 2009
3.555725 | -4.025164 | 50.18327 | 4 | 1.668 | 325.359 | 1.584613 | 81 | discharge | 43 | 2009
3.549415 | -4.028626 | 50.32772 | 4.001 | 1.661 | 336.234 | 1.584613 | 81 | discharge | 43 | 2009
3.543233 | -4.026592 | 50.46933 | 4.001 | 1.655 | 347.156 | 1.584613 | 81 | discharge | 43 | 2009
3.53657 | -4.026738 | 50.60198 | 4.001 | 1.649 | 358.015 | 1.584613 | 81 | discharge | 43 | 2009
3.530502 | -4.023774 | 50.68705 | 4.001 | 1.642 | 368.843 | 1.584613 | 81 | discharge | 43 | 2009
3.52461 | -4.023813 | 50.78704 | 4.001 | 1.636 | 379.64 | 1.584613 | 81 | discharge | 43 | 2009
3.518513 | -4.024931 | 50.93207 | 4.001 | 1.631 | 390.453 | 1.584613 | 81 | discharge | 43 | 2009
3.512347 | -4.024587 | 51.08933 | 4.001 | 1.625 | 401.359 | 1.584613 | 81 | discharge | 43 | 2009
3.506583 | -4.024657 | 51.17323 | 4.001 | 1.619 | 412.218 | 1.584613 | 81 | discharge | 43 | 2009
3.500919 | -4.02356 | 51.31058 | 4 | 1.613 | 423.047 | 1.584613 | 81 | discharge | 43 | 2009
3.495479 | -4.024133 | 51.47746 | 4 | 1.608 | 433.89 | 1.584613 | 81 | discharge | 43 | 2009
3.48963 | -4.02566 | 51.60133 | 4 | 1.602 | 444.734 | 1.584613 | 81 | discharge | 43 | 2009
3.483948 | -4.023671 | 51.68408 | 4.001 | 1.597 | 455.64 | 1.584613 | 81 | discharge | 43 | 2009
3.478909 | -4.025815 | 51.81905 | 4.001 | 1.592 | 466.468 | 1.584613 | 81 | discharge | 43 | 2009
3.473683 | -4.025182 | 51.9882 | 4.001 | 1.587 | 477.375 | 1.584613 | 81 | discharge | 43 | 2009
3.468627 | -4.022781 | 52.09157 | 4.001 | 1.581 | 488.203 | 1.584613 | 81 | discharge | 43 | 2009
3.463637 | -4.026191 | 52.16902 | 4.001 | 1.577 | 499.078 | 1.584613 | 81 | discharge | 43 | 2009
3.458558 | -4.024513 | 52.29571 | 4 | 1.572 | 509.922 | 1.584613 | 81 | discharge | 43 | 2009
3.453914 | -4.025345 | 52.40923 | 4.001 | 1.567 | 520.734 | 1.584613 | 81 | discharge | 43 | 2009
3.449074 | -4.025538 | 52.55167 | 4.001 | 1.562 | 531.593 | 1.584613 | 81 | discharge | 43 | 2009
3.444377 | -4.026388 | 52.6279 | 4.001 | 1.558 | 542.422 | 1.584613 | 81 | discharge | 43 | 2009
3.439951 | -4.02594 | 52.80351 | 4.001 | 1.553 | 553.281 | 1.584613 | 81 | discharge | 43 | 2009
3.435698 | -4.022299 | 52.90738 | 4.001 | 1.549 | 564.125 | 1.584613 | 81 | discharge | 43 | 2009
3.431276 | -4.028398 | 52.99451 | 4.001 | 1.545 | 574.984 | 1.584613 | 81 | discharge | 43 | 2009
3.427097 | -4.025789 | 53.12965 | 4.001 | 1.541 | 585.828 | 1.584613 | 81 | discharge | 43 | 2009
3.422976 | -4.02444 | 53.23332 | 4.001 | 1.537 | 596.656 | 1.584613 | 81 | discharge | 43 | 2009
3.418508 | -4.024761 | 53.33504 | 4.001 | 1.533 | 607.468 | 1.584613 | 81 | discharge | 43 | 2009
3.415103 | -4.023527 | 53.49197 | 4.001 | 1.529 | 618.343 | 1.584613 | 81 | discharge | 43 | 2009
3.411097 | -4.025022 | 53.55151 | 4.001 | 1.525 | 629.297 | 1.584613 | 81 | discharge | 43 | 2009
3.407461 | -4.025345 | 53.56306 | 4.001 | 1.521 | 640.14 | 1.584613 | 81 | discharge | 43 | 2009
3.404178 | -4.023594 | 53.7552 | 4.001 | 1.517 | 650.968 | 1.584613 | 81 | discharge | 43 | 2009
3.400865 | -4.025232 | 53.86433 | 4.001 | 1.514 | 661.828 | 1.584613 | 81 | discharge | 43 | 2009
3.397398 | -4.026453 | 54.01923 | 4.001 | 1.511 | 672.687 | 1.584613 | 81 | discharge | 43 | 2009
3.394031 | -4.025121 | 54.08356 | 4.001 | 1.507 | 683.515 | 1.584613 | 81 | discharge | 43 | 2009
3.391098 | -4.026531 | 54.18195 | 4.001 | 1.504 | 694.39 | 1.584613 | 81 | discharge | 43 | 2009
3.387993 | -4.026924 | 54.31174 | 4.001 | 1.501 | 705.203 | 1.584613 | 81 | discharge | 43 | 2009
3.384748 | -4.027062 | 54.3739 | 4.001 | 1.498 | 716 | 1.584613 | 81 | discharge | 43 | 2009
3.381756 | -4.024673 | 54.53357 | 4.001 | 1.495 | 726.859 | 1.584613 | 81 | discharge | 43 | 2009
3.378983 | -4.023873 | 54.62025 | 4.001 | 1.492 | 737.718 | 1.584613 | 81 | discharge | 43 | 2009
3.376146 | -4.023519 | 54.71858 | 4.001 | 1.489 | 748.547 | 1.584613 | 81 | discharge | 43 | 2009
3.373197 | -4.025813 | 54.82354 | 4.001 | 1.487 | 759.39 | 1.584613 | 81 | discharge | 43 | 2009
3.37034 | -4.026471 | 54.91576 | 4.001 | 1.483 | 770.234 | 1.584613 | 81 | discharge | 43 | 2009
3.367662 | -4.02413 | 55.01909 | 4.001 | 1.481 | 781.047 | 1.584613 | 81 | discharge | 43 | 2009
3.364785 | -4.023863 | 55.1323 | 4.001 | 1.477 | 791.875 | 1.584613 | 81 | discharge | 43 | 2009
3.362021 | -4.024869 | 55.18898 | 4.001 | 1.475 | 802.734 | 1.584613 | 81 | discharge | 43 | 2009
3.359457 | -4.026533 | 55.293 | 4.001 | 1.473 | 813.609 | 1.584613 | 81 | discharge | 43 | 2009
3.356582 | -4.025005 | 55.38258 | 4.001 | 1.469 | 824.515 | 1.584613 | 81 | discharge | 43 | 2009
3.353851 | -4.02497 | 55.42822 | 4.001 | 1.467 | 835.359 | 1.584613 | 81 | discharge | 43 | 2009
3.35119 | -4.025522 | 55.55776 | 4.001 | 1.465 | 846.25 | 1.584613 | 81 | discharge | 43 | 2009
3.348567 | -4.024772 | 55.6544 | 4.001 | 1.462 | 857.062 | 1.584613 | 81 | discharge | 43 | 2009
3.345693 | -4.02647 | 55.72549 | 4.001 | 1.459 | 867.906 | 1.584613 | 81 | discharge | 43 | 2009
3.343188 | -4.02756 | 55.83854 | 4.001 | 1.456 | 878.734 | 1.584613 | 81 | discharge | 43 | 2009
3.340249 | -4.024246 | 55.96238 | 4.001 | 1.453 | 889.625 | 1.584613 | 81 | discharge | 43 | 2009
3.337574 | -4.025514 | 56.00943 | 4.001 | 1.451 | 900.453 | 1.584613 | 81 | discharge | 43 | 2009
3.334955 | -4.025868 | 56.13699 | 4.001 | 1.448 | 911.265 | 1.584613 | 81 | discharge | 43 | 2009
3.332066 | -4.02357 | 56.24223 | 4.001 | 1.445 | 922.109 | 1.584613 | 81 | discharge | 43 | 2009
3.329175 | -4.023786 | 56.27372 | 4.001 | 1.442 | 932.968 | 1.584613 | 81 | discharge | 43 | 2009
3.326378 | -4.025102 | 56.37204 | 4.001 | 1.439 | 943.812 | 1.584613 | 81 | discharge | 43 | 2009
3.323255 | -4.023893 | 56.52179 | 4.001 | 1.437 | 954.64 | 1.584613 | 81 | discharge | 43 | 2009
3.320115 | -4.024361 | 56.58172 | 4.001 | 1.434 | 965.562 | 1.584613 | 81 | discharge | 43 | 2009
3.317266 | -4.025649 | 56.58163 | 4.001 | 1.431 | 976.453 | 1.584613 | 81 | discharge | 43 | 2009
3.314212 | -4.024078 | 56.65742 | 4.001 | 1.427 | 987.281 | 1.584613 | 81 | discharge | 43 | 2009
3.310946 | -4.023881 | 56.81661 | 4.001 | 1.423 | 998.14 | 1.584613 | 81 | discharge | 43 | 2009
3.307688 | -4.024289 | 56.88908 | 4.001 | 1.42 | 1009.031 | 1.584613 | 81 | discharge | 43 | 2009
3.304431 | -4.026138 | 57.02298 | 4.001 | 1.417 | 1019.812 | 1.584613 | 81 | discharge | 43 | 2009
3.301067 | -4.025423 | 57.03205 | 4.001 | 1.414 | 1030.672 | 1.584613 | 81 | discharge | 43 | 2009
3.297668 | -4.024717 | 57.11272 | 4.001 | 1.411 | 1041.5 | 1.584613 | 81 | discharge | 43 | 2009
3.293934 | -4.023859 | 57.20039 | 4.001 | 1.407 | 1052.328 | 1.584613 | 81 | discharge | 43 | 2009
3.290363 | -4.026645 | 57.21007 | 4.001 | 1.403 | 1063.156 | 1.584613 | 81 | discharge | 43 | 2009
3.286775 | -4.025567 | 57.35177 | 4.001 | 1.4 | 1074.047 | 1.584613 | 81 | discharge | 43 | 2009
3.28301 | -4.023586 | 57.46705 | 4.001 | 1.395 | 1084.875 | 1.584613 | 81 | discharge | 43 | 2009
3.279132 | -4.026705 | 57.56523 | 4.001 | 1.392 | 1095.75 | 1.584613 | 81 | discharge | 43 | 2009
3.274938 | -4.026106 | 57.5923 | 4.001 | 1.387 | 1106.672 | 1.584613 | 81 | discharge | 43 | 2009
3.270719 | -4.025947 | 57.76174 | 4.001 | 1.383 | 1117.562 | 1.584613 | 81 | discharge | 43 | 2009
3.266471 | -4.024418 | 57.80863 | 4.001 | 1.379 | 1128.422 | 1.584613 | 81 | discharge | 43 | 2009
3.262094 | -4.026503 | 57.9218 | 4.001 | 1.375 | 1139.265 | 1.584613 | 81 | discharge | 43 | 2009
3.257769 | -4.025416 | 57.90475 | 4.001 | 1.37 | 1150.156 | 1.584613 | 81 | discharge | 43 | 2009
3.253143 | -4.026311 | 58.0564 | 4.001 | 1.365 | 1161.093 | 1.584613 | 81 | discharge | 43 | 2009
3.24831 | -4.025764 | 58.14442 | 4.001 | 1.361 | 1171.922 | 1.584613 | 81 | discharge | 43 | 2009
3.243208 | -4.025663 | 58.27877 | 4.001 | 1.356 | 1182.797 | 1.584613 | 81 | discharge | 43 | 2009
3.237739 | -4.026377 | 58.38261 | 4.001 | 1.351 | 1193.609 | 1.584613 | 81 | discharge | 43 | 2009
3.232072 | -4.025623 | 58.48815 | 4.001 | 1.345 | 1204.453 | 1.584613 | 81 | discharge | 43 | 2009
3.226414 | -4.025435 | 58.4839 | 4.001 | 1.339 | 1215.297 | 1.584613 | 81 | discharge | 43 | 2009
3.220035 | -4.024797 | 58.64487 | 4.001 | 1.332 | 1226.172 | 1.584613 | 81 | discharge | 43 | 2009
3.213524 | -4.025408 | 58.75904 | 4.001 | 1.326 | 1237.015 | 1.584613 | 81 | discharge | 43 | 2009
3.206361 | -4.024486 | 58.82343 | 4.001 | 1.319 | 1247.859 | 1.584613 | 81 | discharge | 43 | 2009
3.198847 | -4.025205 | 58.92861 | 4.001 | 1.312 | 1258.703 | 1.584613 | 81 | discharge | 43 | 2009
3.190308 | -4.02553 | 59.01831 | 4.001 | 1.304 | 1269.625 | 1.584613 | 81 | discharge | 43 | 2009
3.181048 | -4.024864 | 59.12635 | 4.001 | 1.295 | 1280.484 | 1.584613 | 81 | discharge | 43 | 2009
3.170565 | -4.025965 | 59.23757 | 4.001 | 1.284 | 1291.297 | 1.584613 | 81 | discharge | 43 | 2009
3.158943 | -4.025034 | 59.40726 | 4.001 | 1.274 | 1302.125 | 1.584613 | 81 | discharge | 43 | 2009
3.145072 | -4.024652 | 59.57397 | 4.001 | 1.261 | 1313 | 1.584613 | 81 | discharge | 43 | 2009
3.129206 | -4.025521 | 59.71497 | 4.001 | 1.246 | 1323.875 | 1.584613 | 81 | discharge | 43 | 2009
3.11078 | -4.026117 | 59.82875 | 4.001 | 1.228 | 1334.734 | 1.584613 | 81 | discharge | 43 | 2009
3.089073 | -4.023543 | 59.9714 | 4.001 | 1.208 | 1345.547 | 1.584613 | 81 | discharge | 43 | 2009
3.062855 | -4.02483 | 60.08875 | 4.001 | 1.184 | 1356.375 | 1.584613 | 81 | discharge | 43 | 2009
3.031493 | -4.027373 | 60.22901 | 4.001 | 1.154 | 1367.203 | 1.584613 | 81 | discharge | 43 | 2009
2.992798 | -4.026267 | 60.37899 | 4.001 | 1.12 | 1378.015 | 1.584613 | 81 | discharge | 43 | 2009
2.946237 | -4.027574 | 60.46835 | 4.001 | 1.075 | 1388.859 | 1.584613 | 81 | discharge | 43 | 2009
2.888006 | -4.025068 | 60.75365 | 4.001 | 1.023 | 1399.75 | 1.584613 | 81 | discharge | 43 | 2009
2.815216 | -4.026204 | 61.1037 | 4.001 | 0.956 | 1410.593 | 1.584613 | 81 | discharge | 43 | 2009
2.716756 | -4.024331 | 61.35897 | 4.001 | 0.871 | 1421.437 | 1.584613 | 81 | discharge | 43 | 2009
2.578475 | -4.023821 | 61.50071 | 4.001 | 0.749 | 1432.312 | 1.584613 | 81 | discharge | 43 | 2009
2.369502 | -4.024413 | 61.88391 | 4.001 | 0.579 | 1443.187 | 1.584613 | 81 | discharge | 43 | 2009
2.051939 | -4.020389 | 62.26872 | 4.001 | 0.303 | 1454.062 | 1.584613 | 81 | discharge | 43 | 2009
3.037827 | -0.001904926 | 62.7339 | 0.0006 | 0.001 | 1465.062 | 1.584613 | 81 | discharge | 43 | 2009
3.238494 | -0.001843146 | 62.80131 | 0.0006 | 0.001 | 1476.109 | 1.584613 | 81 | discharge | 43 | 2009
3.340173 | -0.002946059 | 62.5838 | 0.0006 | 0.001 | 1487.156 | 1.584613 | 81 | discharge | 43 | 2009
3.402393 | -0.001873846 | 62.3046 | 0.0006 | 0.001 | 1498.187 | 1.584613 | 81 | discharge | 43 | 2009
3.444231 | -0.001297533 | 61.91187 | 0.0006 | 0.001 | 1509.187 | 1.584613 | 81 | discharge | 43 | 2009
3.474571 | -0.002857753 | 61.54604 | 0.0006 | 0 | 1520.39 | 1.584613 | 81 | discharge | 43 | 2009
3.498032 | -0.001511305 | 61.1248 | 0.0006 | 0 | 1531.734 | 1.584613 | 81 | discharge | 43 | 2009
3.516813 | -0.001154848 | 60.70893 | 0.0006 | 0 | 1543 | 1.584613 | 81 | discharge | 43 | 2009
3.53171 | -0.0004863641 | 60.4253 | 0.0006 | 0 | 1554.234 | 1.584613 | 81 | discharge | 43 | 2009
4.183092 | -0.003189726 | 44.54512 | 0.0006 | 0 | 0 | 1.593665 | 85 | discharge | 43 | 2009
4.183232 | -0.0009989086 | 44.56499 | 0.0004 | 4.199 | 9.344 | 1.593665 | 85 | discharge | 43 | 2009
3.850165 | -4.024772 | 44.6118 | 4 | 1.946 | 21.031 | 1.593665 | 85 | discharge | 43 | 2009
3.82187 | -4.023803 | 44.72799 | 4.001 | 1.932 | 31.937 | 1.593665 | 85 | discharge | 43 | 2009
3.800148 | -4.025269 | 44.95586 | 4 | 1.912 | 42.859 | 1.593665 | 85 | discharge | 43 | 2009
3.781493 | -4.024438 | 45.1546 | 4 | 1.892 | 53.734 | 1.593665 | 85 | discharge | 43 | 2009
3.764715 | -4.024366 | 45.40486 | 4.001 | 1.876 | 64.641 | 1.593665 | 85 | discharge | 43 | 2009
3.749857 | -4.025854 | 45.64708 | 4.001 | 1.858 | 75.531 | 1.593665 | 85 | discharge | 43 | 2009
3.736619 | -4.02451 | 45.88782 | 4 | 1.843 | 86.422 | 1.593665 | 85 | discharge | 43 | 2009
3.724018 | -4.024433 | 46.13302 | 4 | 1.832 | 97.422 | 1.593665 | 85 | discharge | 43 | 2009
3.712777 | -4.023936 | 46.38018 | 4 | 1.82 | 108.359 | 1.593665 | 85 | discharge | 43 | 2009
3.702585 | -4.025741 | 46.58667 | 4 | 1.811 | 119.25 | 1.593665 | 85 | discharge | 43 | 2009
3.692456 | -4.025053 | 46.82241 | 4 | 1.801 | 130.187 | 1.593665 | 85 | discharge | 43 | 2009
3.682768 | -4.026564 | 47.0534 | 4 | 1.792 | 141.141 | 1.593665 | 85 | discharge | 43 | 2009
3.673473 | -4.026353 | 47.27682 | 4.001 | 1.78 | 152.062 | 1.593665 | 85 | discharge | 43 | 2009
3.66447 | -4.02286 | 47.54361 | 4.001 | 1.77 | 162.969 | 1.593665 | 85 | discharge | 43 | 2009
3.655367 | -4.024729 | 47.76922 | 4.001 | 1.762 | 173.875 | 1.593665 | 85 | discharge | 43 | 2009
3.646903 | -4.02394 | 47.98247 | 4.001 | 1.754 | 184.828 | 1.593665 | 85 | discharge | 43 | 2009
3.638924 | -4.023628 | 48.21481 | 4.001 | 1.746 | 195.719 | 1.593665 | 85 | discharge | 43 | 2009
3.631004 | -4.027405 | 48.43588 | 4 | 1.739 | 206.641 | 1.593665 | 85 | discharge | 43 | 2009
3.623445 | -4.024609 | 48.62473 | 4 | 1.732 | 217.594 | 1.593665 | 85 | discharge | 43 | 2009
3.616272 | -4.024707 | 48.77686 | 4.001 | 1.724 | 228.531 | 1.593665 | 85 | discharge | 43 | 2009
3.609371 | -4.025865 | 48.94068 | 4 | 1.717 | 239.484 | 1.593665 | 85 | discharge | 43 | 2009
3.602268 | -4.024999 | 49.13913 | 4 | 1.71 | 250.391 | 1.593665 | 85 | discharge | 43 | 2009
3.595417 | -4.02439 | 49.27975 | 4 | 1.704 | 261.328 | 1.593665 | 85 | discharge | 43 | 2009
3.588384 | -4.023688 | 49.44497 | 4 | 1.697 | 272.312 | 1.593665 | 85 | discharge | 43 | 2009
3.581748 | -4.027088 | 49.53793 | 4 | 1.69 | 283.234 | 1.593665 | 85 | discharge | 43 | 2009
3.57482 | -4.023968 | 49.71548 | 4.001 | 1.684 | 294.109 | 1.593665 | 85 | discharge | 43 | 2009
3.56858 | -4.025244 | 49.83819 | 4.001 | 1.678 | 305.047 | 1.593665 | 85 | discharge | 43 | 2009
3.561823 | -4.023534 | 50.06449 | 4.001 | 1.672 | 316.016 | 1.593665 | 85 | discharge | 43 | 2009
3.5553 | -4.025997 | 50.15881 | 4.001 | 1.666 | 326.922 | 1.593665 | 85 | discharge | 43 | 2009
3.548883 | -4.025311 | 50.29399 | 4.001 | 1.659 | 337.844 | 1.593665 | 85 | discharge | 43 | 2009
3.54247 | -4.024518 | 50.42724 | 4.001 | 1.652 | 348.75 | 1.593665 | 85 | discharge | 43 | 2009
3.536149 | -4.024703 | 50.55457 | 4.001 | 1.646 | 359.734 | 1.593665 | 85 | discharge | 43 | 2009
3.530028 | -4.025019 | 50.67771 | 4 | 1.64 | 370.656 | 1.593665 | 85 | discharge | 43 | 2009
3.524262 | -4.025633 | 50.81719 | 4.001 | 1.635 | 381.516 | 1.593665 | 85 | discharge | 43 | 2009
3.518177 | -4.025209 | 50.88426 | 4.001 | 1.628 | 392.469 | 1.593665 | 85 | discharge | 43 | 2009
3.512179 | -4.025469 | 51.05011 | 4 | 1.623 | 403.437 | 1.593665 | 85 | discharge | 43 | 2009
3.506187 | -4.024232 | 51.17495 | 4.001 | 1.617 | 414.359 | 1.593665 | 85 | discharge | 43 | 2009
3.500557 | -4.025279 | 51.24243 | 4 | 1.611 | 425.312 | 1.593665 | 85 | discharge | 43 | 2009
3.494955 | -4.026827 | 51.42064 | 4 | 1.606 | 436.203 | 1.593665 | 85 | discharge | 43 | 2009
3.489493 | -4.024227 | 51.49317 | 4.001 | 1.601 | 447.187 | 1.593665 | 85 | discharge | 43 | 2009
3.484083 | -4.025846 | 51.64304 | 4 | 1.595 | 458.062 | 1.593665 | 85 | discharge | 43 | 2009
3.478836 | -4.025451 | 51.74509 | 4.001 | 1.591 | 468.984 | 1.593665 | 85 | discharge | 43 | 2009
3.473363 | -4.02279 | 51.8668 | 4.001 | 1.585 | 479.922 | 1.593665 | 85 | discharge | 43 | 2009
3.468423 | -4.025529 | 52.00938 | 4.001 | 1.58 | 490.891 | 1.593665 | 85 | discharge | 43 | 2009
3.463388 | -4.026182 | 52.15632 | 4.001 | 1.575 | 501.797 | 1.593665 | 85 | discharge | 43 | 2009
3.458714 | -4.024036 | 52.20675 | 4.001 | 1.57 | 512.703 | 1.593665 | 85 | discharge | 43 | 2009
3.453643 | -4.024738 | 52.34498 | 4 | 1.565 | 523.641 | 1.593665 | 85 | discharge | 43 | 2009
3.448834 | -4.024127 | 52.47954 | 4.001 | 1.561 | 534.547 | 1.593665 | 85 | discharge | 43 | 2009
3.444254 | -4.024913 | 52.59783 | 4 | 1.556 | 545.469 | 1.593665 | 85 | discharge | 43 | 2009
3.4396 | -4.026086 | 52.77731 | 4.001 | 1.551 | 556.375 | 1.593665 | 85 | discharge | 43 | 2009
3.43515 | -4.023966 | 52.8789 | 4.001 | 1.547 | 567.359 | 1.593665 | 85 | discharge | 43 | 2009
3.43114 | -4.023322 | 52.96878 | 4.001 | 1.543 | 578.328 | 1.593665 | 85 | discharge | 43 | 2009
3.426755 | -4.025064 | 53.04989 | 4.001 | 1.539 | 589.234 | 1.593665 | 85 | discharge | 43 | 2009
3.422376 | -4.025355 | 53.19021 | 4.001 | 1.535 | 600.172 | 1.593665 | 85 | discharge | 43 | 2009
3.418377 | -4.026206 | 53.27843 | 4.001 | 1.531 | 611.078 | 1.593665 | 85 | discharge | 43 | 2009
3.414477 | -4.023779 | 53.41578 | 4.001 | 1.527 | 622.016 | 1.593665 | 85 | discharge | 43 | 2009
3.411019 | -4.027164 | 53.49552 | 4.001 | 1.523 | 632.922 | 1.593665 | 85 | discharge | 43 | 2009
3.406994 | -4.025654 | 53.56762 | 4.001 | 1.52 | 643.859 | 1.593665 | 85 | discharge | 43 | 2009
3.403349 | -4.026013 | 53.72105 | 4.001 | 1.517 | 654.766 | 1.593665 | 85 | discharge | 43 | 2009
3.400157 | -4.025778 | 53.82024 | 4.001 | 1.513 | 665.656 | 1.593665 | 85 | discharge | 43 | 2009
3.396751 | -4.022962 | 53.93299 | 4.001 | 1.51 | 676.562 | 1.593665 | 85 | discharge | 43 | 2009
3.393466 | -4.025105 | 54.05359 | 4.001 | 1.507 | 687.484 | 1.593665 | 85 | discharge | 43 | 2009
3.390381 | -4.030595 | 54.15606 | 4.001 | 1.503 | 698.359 | 1.593665 | 85 | discharge | 43 | 2009
3.387308 | -4.026049 | 54.25131 | 4.001 | 1.501 | 709.312 | 1.593665 | 85 | discharge | 43 | 2009
3.384213 | -4.026375 | 54.31054 | 4.001 | 1.497 | 720.219 | 1.593665 | 85 | discharge | 43 | 2009
3.381184 | -4.025502 | 54.41716 | 4.001 | 1.494 | 731.203 | 1.593665 | 85 | discharge | 43 | 2009
3.378363 | -4.023347 | 54.57001 | 4.001 | 1.491 | 742.094 | 1.593665 | 85 | discharge | 43 | 2009
3.375414 | -4.025634 | 54.6288 | 4.001 | 1.486 | 753.047 | 1.593665 | 85 | discharge | 43 | 2009
3.37283 | -4.02498 | 54.74405 | 4.001 | 1.478 | 763.984 | 1.593665 | 85 | discharge | 43 | 2009
3.369664 | -4.024906 | 54.81789 | 4.001 | 1.476 | 774.906 | 1.593665 | 85 | discharge | 43 | 2009
3.36709 | -4.025773 | 54.90433 | 4.001 | 1.475 | 785.797 | 1.593665 | 85 | discharge | 43 | 2009
3.36436 | -4.02467 | 55.06295 | 4.001 | 1.471 | 796.766 | 1.593665 | 85 | discharge | 43 | 2009
3.361726 | -4.024933 | 55.12013 | 4.001 | 1.469 | 807.703 | 1.593665 | 85 | discharge | 43 | 2009
3.358922 | -4.02334 | 55.23277 | 4.001 | 1.466 | 818.609 | 1.593665 | 85 | discharge | 43 | 2009
3.356267 | -4.025636 | 55.32234 | 4.001 | 1.464 | 829.469 | 1.593665 | 85 | discharge | 43 | 2009
3.353676 | -4.024246 | 55.34793 | 4.001 | 1.461 | 840.344 | 1.593665 | 85 | discharge | 43 | 2009
3.350959 | -4.026139 | 55.48619 | 4.001 | 1.459 | 851.328 | 1.593665 | 85 | discharge | 43 | 2009
3.348195 | -4.026008 | 55.56066 | 4.001 | 1.456 | 862.266 | 1.593665 | 85 | discharge | 43 | 2009
3.34564 | -4.023626 | 55.6205 | 4.001 | 1.454 | 873.141 | 1.593665 | 85 | discharge | 43 | 2009
3.34291 | -4.025517 | 55.77325 | 4.001 | 1.451 | 884 | 1.593665 | 85 | discharge | 43 | 2009
3.340122 | -4.024611 | 55.86731 | 4.001 | 1.449 | 894.844 | 1.593665 | 85 | discharge | 43 | 2009
3.337456 | -4.023601 | 55.96935 | 4.001 | 1.445 | 905.766 | 1.593665 | 85 | discharge | 43 | 2009
3.334644 | -4.025309 | 56.04248 | 4.001 | 1.443 | 916.672 | 1.593665 | 85 | discharge | 43 | 2009
3.331622 | -4.025122 | 56.10244 | 4.001 | 1.441 | 927.531 | 1.593665 | 85 | discharge | 43 | 2009
3.329024 | -4.025272 | 56.19309 | 4.001 | 1.438 | 938.437 | 1.593665 | 85 | discharge | 43 | 2009
3.326388 | -4.025257 | 56.22256 | 4.001 | 1.435 | 949.328 | 1.593665 | 85 | discharge | 43 | 2009
3.323423 | -4.023894 | 56.3656 | 4.001 | 1.433 | 960.234 | 1.593665 | 85 | discharge | 43 | 2009
3.320701 | -4.026163 | 56.43538 | 4.001 | 1.429 | 971.156 | 1.593665 | 85 | discharge | 43 | 2009
3.317563 | -4.025391 | 56.57404 | 4.001 | 1.427 | 982.031 | 1.593665 | 85 | discharge | 43 | 2009
3.314373 | -4.0252 | 56.5814 | 4.001 | 1.423 | 992.937 | 1.593665 | 85 | discharge | 43 | 2009
3.311284 | -4.02467 | 56.69879 | 4.001 | 1.421 | 1003.875 | 1.593665 | 85 | discharge | 43 | 2009
3.308459 | -4.024973 | 56.84823 | 4.001 | 1.417 | 1014.75 | 1.593665 | 85 | discharge | 43 | 2009
3.305066 | -4.024333 | 56.91528 | 4.001 | 1.415 | 1025.641 | 1.593665 | 85 | discharge | 43 | 2009
3.301903 | -4.023252 | 56.97275 | 4.001 | 1.411 | 1036.562 | 1.593665 | 85 | discharge | 43 | 2009
3.298491 | -4.023696 | 57.08992 | 4.001 | 1.408 | 1047.484 | 1.593665 | 85 | discharge | 43 | 2009
3.295238 | -4.024458 | 57.1676 | 4.001 | 1.405 | 1058.469 | 1.593665 | 85 | discharge | 43 | 2009
3.29181 | -4.025979 | 57.22544 | 4.001 | 1.401 | 1069.375 | 1.593665 | 85 | discharge | 43 | 2009
3.288264 | -4.023498 | 57.24633 | 4.001 | 1.398 | 1080.281 | 1.593665 | 85 | discharge | 43 | 2009
3.284657 | -4.025829 | 57.29353 | 4.001 | 1.395 | 1091.187 | 1.593665 | 85 | discharge | 43 | 2009
3.281011 | -4.024167 | 57.41437 | 4.001 | 1.391 | 1102.187 | 1.593665 | 85 | discharge | 43 | 2009
3.277043 | -4.026483 | 57.53106 | 4.001 | 1.387 | 1113.062 | 1.593665 | 85 | discharge | 43 | 2009
3.273133 | -4.02583 | 57.68387 | 4.001 | 1.383 | 1123.984 | 1.593665 | 85 | discharge | 43 | 2009
3.269001 | -4.024352 | 57.65586 | 4.001 | 1.379 | 1134.953 | 1.593665 | 85 | discharge | 43 | 2009
3.264869 | -4.024094 | 57.78682 | 4.001 | 1.375 | 1145.891 | 1.593665 | 85 | discharge | 43 | 2009
3.260586 | -4.024545 | 57.98964 | 4.001 | 1.371 | 1156.797 | 1.593665 | 85 | discharge | 43 | 2009
3.256266 | -4.025216 | 58.0693 | 4.001 | 1.367 | 1167.656 | 1.593665 | 85 | discharge | 43 | 2009
3.251495 | -4.027078 | 58.14924 | 4.001 | 1.362 | 1178.594 | 1.593665 | 85 | discharge | 43 | 2009
3.246778 | -4.025705 | 58.3081 | 4.001 | 1.358 | 1189.469 | 1.593665 | 85 | discharge | 43 | 2009
3.241681 | -4.025072 | 58.28669 | 4.001 | 1.353 | 1200.344 | 1.593665 | 85 | discharge | 43 | 2009
3.236564 | -4.02388 | 58.4046 | 4.001 | 1.347 | 1211.234 | 1.593665 | 85 | discharge | 43 | 2009
3.230897 | -4.024503 | 58.56382 | 4.001 | 1.341 | 1222.125 | 1.593665 | 85 | discharge | 43 | 2009
3.224909 | -4.025597 | 58.66094 | 4.001 | 1.335 | 1233.047 | 1.593665 | 85 | discharge | 43 | 2009
3.218777 | -4.024499 | 58.72034 | 4.001 | 1.33 | 1244.016 | 1.593665 | 85 | discharge | 43 | 2009
3.211997 | -4.026445 | 58.82198 | 4.001 | 1.324 | 1255 | 1.593665 | 85 | discharge | 43 | 2009
3.204993 | -4.024824 | 58.89572 | 4.001 | 1.317 | 1265.875 | 1.593665 | 85 | discharge | 43 | 2009
3.197018 | -4.02599 | 58.89544 | 4.001 | 1.309 | 1276.781 | 1.593665 | 85 | discharge | 43 | 2009
3.188239 | -4.025692 | 59.02329 | 4.001 | 1.3 | 1287.75 | 1.593665 | 85 | discharge | 43 | 2009
3.178408 | -4.023603 | 59.13132 | 4.001 | 1.291 | 1298.656 | 1.593665 | 85 | discharge | 43 | 2009
3.167545 | -4.026743 | 59.23509 | 4.001 | 1.281 | 1309.578 | 1.593665 | 85 | discharge | 43 | 2009
3.155374 | -4.024337 | 59.34384 | 4.001 | 1.27 | 1320.469 | 1.593665 | 85 | discharge | 43 | 2009
3.141014 | -4.023532 | 59.51417 | 4.001 | 1.256 | 1331.344 | 1.593665 | 85 | discharge | 43 | 2009
3.124219 | -4.023789 | 59.6247 | 4.001 | 1.24 | 1342.297 | 1.593665 | 85 | discharge | 43 | 2009
3.104997 | -4.024508 | 59.76094 | 4.001 | 1.223 | 1353.172 | 1.593665 | 85 | discharge | 43 | 2009
3.082107 | -4.024923 | 60.01262 | 4.001 | 1.202 | 1364.047 | 1.593665 | 85 | discharge | 43 | 2009
3.055182 | -4.026458 | 60.0895 | 4.001 | 1.176 | 1374.953 | 1.593665 | 85 | discharge | 43 | 2009
3.02272 | -4.024851 | 60.20221 | 4.001 | 1.145 | 1385.859 | 1.593665 | 85 | discharge | 43 | 2009
2.982805 | -4.023997 | 60.45204 | 4.001 | 1.109 | 1396.859 | 1.593665 | 85 | discharge | 43 | 2009
2.935032 | -4.023871 | 60.55983 | 4.001 | 1.064 | 1407.75 | 1.593665 | 85 | discharge | 43 | 2009
2.875535 | -4.023593 | 60.74409 | 4.001 | 1.01 | 1418.703 | 1.593665 | 85 | discharge | 43 | 2009
2.800364 | -4.022852 | 61.02139 | 4.001 | 0.943 | 1429.609 | 1.593665 | 85 | discharge | 43 | 2009
2.698049 | -4.025873 | 61.31995 | 4.001 | 0.853 | 1440.578 | 1.593665 | 85 | discharge | 43 | 2009
2.555438 | -4.020361 | 61.51577 | 4.001 | 0.729 | 1451.484 | 1.593665 | 85 | discharge | 43 | 2009
2.342374 | -4.024969 | 61.77625 | 4.001 | 0.548 | 1462.437 | 1.593665 | 85 | discharge | 43 | 2009
2.044759 | -4.02295 | 62.24147 | 4.001 | 0.286 | 1473.297 | 1.593665 | 85 | discharge | 43 | 2009
3.022937 | -0.004514431 | 62.73741 | 0.0006 | 0.001 | 1484.391 | 1.593665 | 85 | discharge | 43 | 2009
3.220091 | -0.001799105 | 62.71568 | 0.0006 | 0.001 | 1495.5 | 1.593665 | 85 | discharge | 43 | 2009
3.319507 | -0.002156532 | 62.68477 | 0.0006 | 0.001 | 1506.531 | 1.593665 | 85 | discharge | 43 | 2009
3.380509 | -0.0006228 | 62.27756 | 0.0006 | 0.001 | 1517.578 | 1.593665 | 85 | discharge | 43 | 2009
3.421317 | -0.0014747 | 61.89894 | 0.0008 | 0.001 | 1528.578 | 1.593665 | 85 | discharge | 43 | 2009
3.451485 | -0.0005596681 | 61.61098 | 0.0006 | 0 | 1539.766 | 1.593665 | 85 | discharge | 43 | 2009
3.475223 | 0.0005358835 | 61.12007 | 0.0006 | 0 | 1551.109 | 1.593665 | 85 | discharge | 43 | 2009
3.493514 | -0.001024833 | 60.80097 | 0.0006 | 0 | 1562.375 | 1.593665 | 85 | discharge | 43 | 2009
3.508956 | -0.002213137 | 60.42696 | 0.0006 | 0 | 1573.734 | 1.593665 | 85 | discharge | 43 | 2009
4.187179 | -0.0009095526 | 44.58024 | 0.0006 | 0 | 0 | 1.584987 | 87 | discharge | 43 | 2009
4.187046 | -0.0002228767 | 44.6092 | 0.0006 | 4.203 | 9.359 | 1.584987 | 87 | discharge | 43 | 2009
3.854719 | -4.025906 | 44.63372 | 4 | 1.946 | 21.125 | 1.584987 | 87 | discharge | 43 | 2009
3.826215 | -4.024378 | 44.75504 | 4 | 1.93 | 32.109 | 1.584987 | 87 | discharge | 43 | 2009
3.80383 | -4.026475 | 44.97615 | 4 | 1.912 | 43.031 | 1.584987 | 87 | discharge | 43 | 2009
3.784915 | -4.024697 | 45.20593 | 4 | 1.894 | 53.969 | 1.584987 | 87 | discharge | 43 | 2009
3.768057 | -4.024008 | 45.44145 | 4 | 1.877 | 64.922 | 1.584987 | 87 | discharge | 43 | 2009
3.752832 | -4.023621 | 45.72395 | 4 | 1.858 | 75.844 | 1.584987 | 87 | discharge | 43 | 2009
3.739212 | -4.023562 | 45.94602 | 4 | 1.842 | 86.812 | 1.584987 | 87 | discharge | 43 | 2009
3.72682 | -4.023177 | 46.17449 | 4 | 1.831 | 97.734 | 1.584987 | 87 | discharge | 43 | 2009
3.71528 | -4.024576 | 46.42036 | 4 | 1.82 | 108.75 | 1.584987 | 87 | discharge | 43 | 2009
3.704415 | -4.025632 | 46.65174 | 4 | 1.81 | 119.687 | 1.584987 | 87 | discharge | 43 | 2009
3.694439 | -4.025942 | 46.88565 | 4 | 1.8 | 130.609 | 1.584987 | 87 | discharge | 43 | 2009
3.68479 | -4.024196 | 47.09096 | 4.001 | 1.792 | 141.609 | 1.584987 | 87 | discharge | 43 | 2009
3.67506 | -4.024481 | 47.35904 | 4 | 1.782 | 152.578 | 1.584987 | 87 | discharge | 43 | 2009
3.665627 | -4.024106 | 47.56496 | 4 | 1.773 | 163.437 | 1.584987 | 87 | discharge | 43 | 2009
3.656554 | -4.024917 | 47.7929 | 4 | 1.764 | 174.437 | 1.584987 | 87 | discharge | 43 | 2009
3.647823 | -4.024227 | 48.04434 | 4 | 1.754 | 185.406 | 1.584987 | 87 | discharge | 43 | 2009
3.639501 | -4.025186 | 48.25312 | 4 | 1.746 | 196.375 | 1.584987 | 87 | discharge | 43 | 2009
3.631591 | -4.025017 | 48.46131 | 4 | 1.739 | 207.344 | 1.584987 | 87 | discharge | 43 | 2009
3.623566 | -4.027549 | 48.62294 | 4 | 1.732 | 218.422 | 1.584987 | 87 | discharge | 43 | 2009
3.616291 | -4.02739 | 48.86618 | 4 | 1.725 | 229.406 | 1.584987 | 87 | discharge | 43 | 2009
3.609291 | -4.024573 | 49.00943 | 4 | 1.718 | 240.375 | 1.584987 | 87 | discharge | 43 | 2009
3.601782 | -4.024502 | 49.16394 | 4 | 1.711 | 251.359 | 1.584987 | 87 | discharge | 43 | 2009
3.59506 | -4.029376 | 49.33734 | 4 | 1.705 | 262.297 | 1.584987 | 87 | discharge | 43 | 2009
3.58819 | -4.026148 | 49.48125 | 4 | 1.697 | 273.312 | 1.584987 | 87 | discharge | 43 | 2009
3.581014 | -4.025154 | 49.646 | 4 | 1.69 | 284.25 | 1.584987 | 87 | discharge | 43 | 2009
3.574342 | -4.024093 | 49.79059 | 4 | 1.684 | 295.156 | 1.584987 | 87 | discharge | 43 | 2009
3.567533 | -4.026709 | 49.9417 | 4 | 1.678 | 306.109 | 1.584987 | 87 | discharge | 43 | 2009
3.560653 | -4.024568 | 50.06458 | 4 | 1.672 | 317.062 | 1.584987 | 87 | discharge | 43 | 2009
3.554453 | -4.024603 | 50.20431 | 4 | 1.665 | 328.031 | 1.584987 | 87 | discharge | 43 | 2009
3.547796 | -4.023869 | 50.31888 | 4 | 1.659 | 338.906 | 1.584987 | 87 | discharge | 43 | 2009
3.540979 | -4.023067 | 50.49948 | 4 | 1.652 | 349.859 | 1.584987 | 87 | discharge | 43 | 2009
3.535326 | -4.024316 | 50.62466 | 4 | 1.646 | 360.75 | 1.584987 | 87 | discharge | 43 | 2009
3.528807 | -4.025393 | 50.74633 | 4 | 1.64 | 371.734 | 1.584987 | 87 | discharge | 43 | 2009
3.522764 | -4.025234 | 50.874 | 4 | 1.635 | 382.75 | 1.584987 | 87 | discharge | 43 | 2009
3.5165 | -4.024031 | 51.00289 | 4 | 1.628 | 393.672 | 1.584987 | 87 | discharge | 43 | 2009
3.510556 | -4.024569 | 51.08372 | 4 | 1.623 | 404.609 | 1.584987 | 87 | discharge | 43 | 2009
3.505228 | -4.024679 | 51.24912 | 4 | 1.617 | 415.547 | 1.584987 | 87 | discharge | 43 | 2009
3.499115 | -4.022296 | 51.34336 | 4 | 1.612 | 426.469 | 1.584987 | 87 | discharge | 43 | 2009
3.493736 | -4.024661 | 51.51995 | 4 | 1.607 | 437.359 | 1.584987 | 87 | discharge | 43 | 2009
3.488129 | -4.02478 | 51.60485 | 4 | 1.601 | 448.344 | 1.584987 | 87 | discharge | 43 | 2009
3.482584 | -4.024967 | 51.72157 | 4 | 1.596 | 459.297 | 1.584987 | 87 | discharge | 43 | 2009
3.477399 | -4.026478 | 51.85503 | 4 | 1.591 | 470.203 | 1.584987 | 87 | discharge | 43 | 2009
3.472243 | -4.025128 | 51.97599 | 4 | 1.585 | 481.094 | 1.584987 | 87 | discharge | 43 | 2009
3.466967 | -4.026168 | 52.09774 | 4 | 1.581 | 492.047 | 1.584987 | 87 | discharge | 43 | 2009
3.462155 | -4.02504 | 52.23254 | 4 | 1.575 | 502.953 | 1.584987 | 87 | discharge | 43 | 2009
3.457215 | -4.023449 | 52.35072 | 4 | 1.57 | 513.922 | 1.584987 | 87 | discharge | 43 | 2009
3.452235 | -4.025277 | 52.49213 | 4 | 1.565 | 524.812 | 1.584987 | 87 | discharge | 43 | 2009
3.447468 | -4.026892 | 52.5768 | 4 | 1.56 | 535.766 | 1.584987 | 87 | discharge | 43 | 2009
3.442844 | -4.023811 | 52.73159 | 4 | 1.556 | 546.687 | 1.584987 | 87 | discharge | 43 | 2009
3.438449 | -4.024589 | 52.86404 | 4.001 | 1.552 | 557.672 | 1.584987 | 87 | discharge | 43 | 2009
3.433794 | -4.025385 | 52.96779 | 4 | 1.547 | 568.687 | 1.584987 | 87 | discharge | 43 | 2009
3.429518 | -4.025139 | 53.07279 | 4 | 1.543 | 579.703 | 1.584987 | 87 | discharge | 43 | 2009
3.425399 | -4.024796 | 53.21675 | 4 | 1.539 | 590.656 | 1.584987 | 87 | discharge | 43 | 2009
3.421373 | -4.024246 | 53.27461 | 4 | 1.535 | 601.578 | 1.584987 | 87 | discharge | 43 | 2009
3.417478 | -4.023864 | 53.35145 | 4 | 1.531 | 612.578 | 1.584987 | 87 | discharge | 43 | 2009
3.413584 | -4.02448 | 53.47277 | 4 | 1.527 | 623.516 | 1.584987 | 87 | discharge | 43 | 2009
3.409894 | -4.025203 | 53.6246 | 4.001 | 1.523 | 634.406 | 1.584987 | 87 | discharge | 43 | 2009
3.406199 | -4.022846 | 53.70826 | 4.001 | 1.519 | 645.375 | 1.584987 | 87 | discharge | 43 | 2009
3.403008 | -4.027694 | 53.74857 | 4.001 | 1.515 | 656.312 | 1.584987 | 87 | discharge | 43 | 2009
3.399373 | -4.025265 | 53.92405 | 4.001 | 1.513 | 667.328 | 1.584987 | 87 | discharge | 43 | 2009
3.396165 | -4.025586 | 54.00063 | 4.001 | 1.509 | 678.187 | 1.584987 | 87 | discharge | 43 | 2009
3.392585 | -4.025188 | 54.13431 | 4.001 | 1.506 | 689.156 | 1.584987 | 87 | discharge | 43 | 2009
3.389584 | -4.024762 | 54.23807 | 4 | 1.503 | 700.047 | 1.584987 | 87 | discharge | 43 | 2009
3.386523 | -4.024713 | 54.3688 | 4.001 | 1.499 | 711.047 | 1.584987 | 87 | discharge | 43 | 2009
3.38378 | -4.024537 | 54.44376 | 4.001 | 1.497 | 721.937 | 1.584987 | 87 | discharge | 43 | 2009
3.380619 | -4.024682 | 54.53238 | 4.001 | 1.493 | 732.922 | 1.584987 | 87 | discharge | 43 | 2009
3.377491 | -4.024936 | 54.68046 | 4.001 | 1.491 | 743.844 | 1.584987 | 87 | discharge | 43 | 2009
3.374697 | -4.024866 | 54.77392 | 4 | 1.487 | 754.766 | 1.584987 | 87 | discharge | 43 | 2009
3.372022 | -4.024805 | 54.83261 | 4.001 | 1.485 | 765.703 | 1.584987 | 87 | discharge | 43 | 2009
3.369129 | -4.023392 | 54.89525 | 4.001 | 1.482 | 776.672 | 1.584987 | 87 | discharge | 43 | 2009
3.36647 | -4.024098 | 55.01092 | 4 | 1.479 | 787.672 | 1.584987 | 87 | discharge | 43 | 2009
3.363683 | -4.023802 | 55.10731 | 4.001 | 1.476 | 798.578 | 1.584987 | 87 | discharge | 43 | 2009
3.36104 | -4.02399 | 55.20487 | 4.001 | 1.473 | 809.5 | 1.584987 | 87 | discharge | 43 | 2009
3.358121 | -4.026116 | 55.31952 | 4 | 1.47 | 820.469 | 1.584987 | 87 | discharge | 43 | 2009
3.355507 | -4.026297 | 55.44075 | 4.001 | 1.467 | 831.406 | 1.584987 | 87 | discharge | 43 | 2009
3.352534 | -4.024854 | 55.49757 | 4.001 | 1.465 | 842.328 | 1.584987 | 87 | discharge | 43 | 2009
3.35021 | -4.024973 | 55.56888 | 4 | 1.461 | 853.234 | 1.584987 | 87 | discharge | 43 | 2009
3.347264 | -4.023351 | 55.62007 | 4.001 | 1.453 | 864.203 | 1.584987 | 87 | discharge | 43 | 2009
3.344443 | -4.024084 | 55.78531 | 4.001 | 1.453 | 875.156 | 1.584987 | 87 | discharge | 43 | 2009
3.341894 | -4.024491 | 55.9232 | 4.001 | 1.451 | 886.062 | 1.584987 | 87 | discharge | 43 | 2009
3.339224 | -4.024163 | 55.952 | 4.001 | 1.447 | 896.969 | 1.584987 | 87 | discharge | 43 | 2009
3.336487 | -4.026196 | 56.06698 | 4.001 | 1.445 | 907.906 | 1.584987 | 87 | discharge | 43 | 2009
3.333551 | -4.024533 | 56.10639 | 4.001 | 1.443 | 918.844 | 1.584987 | 87 | discharge | 43 | 2009
3.330747 | -4.024182 | 56.22335 | 4.001 | 1.441 | 929.812 | 1.584987 | 87 | discharge | 43 | 2009
3.327827 | -4.025315 | 56.33334 | 4.001 | 1.438 | 940.734 | 1.584987 | 87 | discharge | 43 | 2009
3.324752 | -4.027084 | 56.35804 | 4.001 | 1.435 | 951.656 | 1.584987 | 87 | discharge | 43 | 2009
3.321607 | -4.024142 | 56.54563 | 4.001 | 1.432 | 962.656 | 1.584987 | 87 | discharge | 43 | 2009
3.318801 | -4.026428 | 56.50838 | 4.001 | 1.429 | 973.578 | 1.584987 | 87 | discharge | 43 | 2009
3.315799 | -4.023776 | 56.69426 | 4.001 | 1.426 | 984.516 | 1.584987 | 87 | discharge | 43 | 2009
3.31264 | -4.024736 | 56.76016 | 4.001 | 1.423 | 995.391 | 1.584987 | 87 | discharge | 43 | 2009
3.30906 | -4.025602 | 56.88626 | 4.001 | 1.42 | 1006.359 | 1.584987 | 87 | discharge | 43 | 2009
3.305999 | -4.024541 | 56.88662 | 4.001 | 1.417 | 1017.234 | 1.584987 | 87 | discharge | 43 | 2009
3.302657 | -4.027899 | 56.9884 | 4 | 1.414 | 1028.234 | 1.584987 | 87 | discharge | 43 | 2009
3.299832 | -4.025303 | 57.05818 | 4.001 | 1.41 | 1039.172 | 1.584987 | 87 | discharge | 43 | 2009
3.29587 | -4.025653 | 57.21683 | 4.001 | 1.407 | 1050.109 | 1.584987 | 87 | discharge | 43 | 2009
3.2927 | -4.024349 | 57.23322 | 4.001 | 1.403 | 1061.016 | 1.584987 | 87 | discharge | 43 | 2009
3.288592 | -4.024715 | 57.34416 | 4.001 | 1.4 | 1071.969 | 1.584987 | 87 | discharge | 43 | 2009
3.284939 | -4.026817 | 57.42267 | 4.001 | 1.396 | 1082.891 | 1.584987 | 87 | discharge | 43 | 2009
3.281273 | -4.024903 | 57.47465 | 4.001 | 1.392 | 1093.828 | 1.584987 | 87 | discharge | 43 | 2009
3.277202 | -4.024957 | 57.57484 | 4.001 | 1.388 | 1104.859 | 1.584987 | 87 | discharge | 43 | 2009
3.273047 | -4.024279 | 57.69081 | 4.001 | 1.384 | 1115.781 | 1.584987 | 87 | discharge | 43 | 2009
3.268975 | -4.025587 | 57.70281 | 4.001 | 1.38 | 1126.719 | 1.584987 | 87 | discharge | 43 | 2009
3.264652 | -4.024028 | 57.89452 | 4.001 | 1.376 | 1137.656 | 1.584987 | 87 | discharge | 43 | 2009
3.260052 | -4.025354 | 57.851 | 4.001 | 1.372 | 1148.625 | 1.584987 | 87 | discharge | 43 | 2009
3.255394 | -4.024621 | 58.00521 | 4.001 | 1.367 | 1159.594 | 1.584987 | 87 | discharge | 43 | 2009
3.250978 | -4.025792 | 58.17342 | 4.001 | 1.363 | 1170.531 | 1.584987 | 87 | discharge | 43 | 2009
3.245972 | -4.024687 | 58.21637 | 4.001 | 1.357 | 1181.453 | 1.584987 | 87 | discharge | 43 | 2009
3.240588 | -4.025574 | 58.31567 | 4.001 | 1.353 | 1192.375 | 1.584987 | 87 | discharge | 43 | 2009
3.234912 | -4.025132 | 58.35099 | 4.001 | 1.347 | 1203.328 | 1.584987 | 87 | discharge | 43 | 2009
3.229405 | -4.024369 | 58.46092 | 4.001 | 1.341 | 1214.25 | 1.584987 | 87 | discharge | 43 | 2009
3.223616 | -4.025601 | 58.61338 | 4.001 | 1.334 | 1225.203 | 1.584987 | 87 | discharge | 43 | 2009
3.216929 | -4.023841 | 58.69782 | 4.001 | 1.328 | 1236.172 | 1.584987 | 87 | discharge | 43 | 2009
3.210055 | -4.024509 | 58.78431 | 4.001 | 1.322 | 1247.109 | 1.584987 | 87 | discharge | 43 | 2009
3.202597 | -4.02657 | 58.93024 | 4.001 | 1.314 | 1258.016 | 1.584987 | 87 | discharge | 43 | 2009
3.19432 | -4.025106 | 58.9487 | 4.001 | 1.307 | 1268.922 | 1.584987 | 87 | discharge | 43 | 2009
3.185283 | -4.025539 | 59.08037 | 4.001 | 1.298 | 1279.828 | 1.584987 | 87 | discharge | 43 | 2009
3.175353 | -4.024268 | 59.19722 | 4.001 | 1.288 | 1290.75 | 1.584987 | 87 | discharge | 43 | 2009
3.16388 | -4.023562 | 59.27731 | 4.001 | 1.278 | 1301.641 | 1.584987 | 87 | discharge | 43 | 2009
3.150688 | -4.024934 | 59.30183 | 4.001 | 1.266 | 1312.594 | 1.584987 | 87 | discharge | 43 | 2009
3.135538 | -4.025688 | 59.60884 | 4.001 | 1.252 | 1323.516 | 1.584987 | 87 | discharge | 43 | 2009
3.117438 | -4.024963 | 59.59177 | 4.001 | 1.235 | 1334.453 | 1.584987 | 87 | discharge | 43 | 2009
3.096284 | -4.025323 | 59.76555 | 4.001 | 1.215 | 1345.344 | 1.584987 | 87 | discharge | 43 | 2009
3.070569 | -4.025491 | 59.95666 | 4.001 | 1.192 | 1356.344 | 1.584987 | 87 | discharge | 43 | 2009
3.040184 | -4.024426 | 60.13119 | 4.001 | 1.163 | 1367.234 | 1.584987 | 87 | discharge | 43 | 2009
3.003124 | -4.02368 | 60.3615 | 4.001 | 1.128 | 1378.203 | 1.584987 | 87 | discharge | 43 | 2009
2.957677 | -4.023855 | 60.47126 | 4.001 | 1.085 | 1389.141 | 1.584987 | 87 | discharge | 43 | 2009
2.901872 | -4.023087 | 60.64356 | 4.001 | 1.034 | 1400.078 | 1.584987 | 87 | discharge | 43 | 2009
2.831941 | -4.024977 | 60.90539 | 4.001 | 0.972 | 1411 | 1.584987 | 87 | discharge | 43 | 2009
2.7395 | -4.021888 | 61.15855 | 4.001 | 0.89 | 1421.937 | 1.584987 | 87 | discharge | 43 | 2009
2.608703 | -4.023638 | 61.38772 | 4.001 | 0.775 | 1432.906 | 1.584987 | 87 | discharge | 43 | 2009
2.415172 | -4.024176 | 61.71585 | 4.001 | 0.612 | 1443.812 | 1.584987 | 87 | discharge | 43 | 2009
2.112367 | -4.02337 | 62.12887 | 4.001 | 0.362 | 1454.781 | 1.584987 | 87 | discharge | 43 | 2009
3.040933 | -0.0001198328 | 62.4643 | 0.0006 | 0.001 | 1465.828 | 1.584987 | 87 | discharge | 43 | 2009
3.238008 | 0.001151636 | 62.57853 | 0.0006 | 0.001 | 1476.891 | 1.584987 | 87 | discharge | 43 | 2009
3.337559 | -0.0003962968 | 62.36905 | 0.0004 | 0.001 | 1487.937 | 1.584987 | 87 | discharge | 43 | 2009
3.399216 | -0.004410811 | 62.03266 | 0.0006 | 0.001 | 1499.047 | 1.584987 | 87 | discharge | 43 | 2009
3.440228 | 0.0004186627 | 61.71314 | 0.0006 | 0.001 | 1510.094 | 1.584987 | 87 | discharge | 43 | 2009
3.470044 | -0.0003716046 | 61.27018 | 0.0006 | 0 | 1521.25 | 1.584987 | 87 | discharge | 43 | 2009
3.49335 | -0.005662089 | 60.8962 | 0.0006 | 0 | 1532.531 | 1.584987 | 87 | discharge | 43 | 2009
3.511952 | -0.003136608 | 60.55972 | 0.0006 | 0 | 1543.859 | 1.584987 | 87 | discharge | 43 | 2009
3.526929 | -0.00238729 | 60.08642 | 0.0006 | 0 | 1555.234 | 1.584987 | 87 | discharge | 43 | 2009
3.539476 | -0.003164239 | 59.76133 | 0.0006 | 0 | 1566.578 | 1.584987 | 87 | discharge | 43 | 2009
4.188051 | -0.001711718 | 44.57709 | 0.0006 | 0 | 0 | 1.578706 | 89 | discharge | 43 | 2009
4.188109 | -0.0002353269 | 44.59252 | 0.0006 | 4.204 | 9.39 | 1.578706 | 89 | discharge | 43 | 2009
3.85558 | -4.022367 | 44.6297 | 4.001 | 1.945 | 21.14 | 1.578706 | 89 | discharge | 43 | 2009
3.827008 | -4.024104 | 44.77504 | 4.001 | 1.93 | 32.109 | 1.578706 | 89 | discharge | 43 | 2009
3.804449 | -4.02692 | 44.98631 | 4.001 | 1.912 | 43.156 | 1.578706 | 89 | discharge | 43 | 2009
3.785138 | -4.024651 | 45.19996 | 4.001 | 1.892 | 54.218 | 1.578706 | 89 | discharge | 43 | 2009
3.768295 | -4.023397 | 45.45777 | 4.001 | 1.874 | 65.234 | 1.578706 | 89 | discharge | 43 | 2009
3.752921 | -4.023916 | 45.70516 | 4.001 | 1.858 | 76.234 | 1.578706 | 89 | discharge | 43 | 2009
3.739168 | -4.023464 | 45.9437 | 4.001 | 1.843 | 87.203 | 1.578706 | 89 | discharge | 43 | 2009
3.726561 | -4.025427 | 46.15242 | 4.001 | 1.831 | 98.14 | 1.578706 | 89 | discharge | 43 | 2009
3.715003 | -4.026325 | 46.4252 | 4.001 | 1.82 | 109.14 | 1.578706 | 89 | discharge | 43 | 2009
3.704644 | -4.025059 | 46.6589 | 4.001 | 1.81 | 120.172 | 1.578706 | 89 | discharge | 43 | 2009
3.693979 | -4.02479 | 46.85502 | 4.001 | 1.8 | 131.156 | 1.578706 | 89 | discharge | 43 | 2009
3.684008 | -4.024859 | 47.11962 | 4.001 | 1.79 | 142.156 | 1.578706 | 89 | discharge | 43 | 2009
3.674681 | -4.023518 | 47.3736 | 4.001 | 1.781 | 153.14 | 1.578706 | 89 | discharge | 43 | 2009
3.665106 | -4.024376 | 47.5766 | 4.001 | 1.771 | 164.234 | 1.578706 | 89 | discharge | 43 | 2009
3.655826 | -4.025407 | 47.80381 | 4.001 | 1.762 | 175.234 | 1.578706 | 89 | discharge | 43 | 2009
3.647268 | -4.024417 | 48.02055 | 4.001 | 1.752 | 186.187 | 1.578706 | 89 | discharge | 43 | 2009
3.638685 | -4.024829 | 48.23779 | 4.001 | 1.743 | 197.125 | 1.578706 | 89 | discharge | 43 | 2009
3.630844 | -4.026239 | 48.47895 | 4.001 | 1.734 | 208.109 | 1.578706 | 89 | discharge | 43 | 2009
3.622967 | -4.024835 | 48.66561 | 4.001 | 1.728 | 219.093 | 1.578706 | 89 | discharge | 43 | 2009
3.615644 | -4.024551 | 48.82833 | 4.001 | 1.72 | 230.156 | 1.578706 | 89 | discharge | 43 | 2009
3.60849 | -4.025073 | 49.02967 | 4.001 | 1.713 | 241.109 | 1.578706 | 89 | discharge | 43 | 2009
3.601141 | -4.025041 | 49.16167 | 4.001 | 1.706 | 252.125 | 1.578706 | 89 | discharge | 43 | 2009
3.593866 | -4.023634 | 49.32786 | 4.001 | 1.699 | 263.093 | 1.578706 | 89 | discharge | 43 | 2009
3.58716 | -4.02662 | 49.45008 | 4.001 | 1.692 | 274.047 | 1.578706 | 89 | discharge | 43 | 2009
3.580217 | -4.025808 | 49.65611 | 4.001 | 1.686 | 285.093 | 1.578706 | 89 | discharge | 43 | 2009
3.572865 | -4.024798 | 49.79729 | 4.001 | 1.678 | 296.125 | 1.578706 | 89 | discharge | 43 | 2009
3.566119 | -4.026158 | 49.9161 | 4.001 | 1.672 | 307.14 | 1.578706 | 89 | discharge | 43 | 2009
3.559155 | -4.024461 | 50.07038 | 4.001 | 1.666 | 318.203 | 1.578706 | 89 | discharge | 43 | 2009
3.552587 | -4.026294 | 50.22512 | 4.001 | 1.66 | 329.156 | 1.578706 | 89 | discharge | 43 | 2009
3.546015 | -4.025798 | 50.33611 | 4.001 | 1.653 | 340.125 | 1.578706 | 89 | discharge | 43 | 2009
3.539546 | -4.025888 | 50.49409 | 4.001 | 1.647 | 351.078 | 1.578706 | 89 | discharge | 43 | 2009
3.53328 | -4.025183 | 50.60626 | 4.001 | 1.641 | 362.047 | 1.578706 | 89 | discharge | 43 | 2009
3.526929 | -4.025123 | 50.69565 | 4.001 | 1.635 | 373.093 | 1.578706 | 89 | discharge | 43 | 2009
3.520566 | -4.02406 | 50.8407 | 4.001 | 1.629 | 384.125 | 1.578706 | 89 | discharge | 43 | 2009
3.514633 | -4.025349 | 50.95875 | 4.001 | 1.623 | 395.14 | 1.578706 | 89 | discharge | 43 | 2009
3.508684 | -4.025285 | 51.15524 | 4.001 | 1.617 | 406.109 | 1.578706 | 89 | discharge | 43 | 2009
3.502853 | -4.024356 | 51.2572 | 4.001 | 1.612 | 417.156 | 1.578706 | 89 | discharge | 43 | 2009
3.497228 | -4.024734 | 51.36511 | 4.001 | 1.605 | 428.172 | 1.578706 | 89 | discharge | 43 | 2009
3.491624 | -4.025361 | 51.47773 | 4.001 | 1.6 | 439.203 | 1.578706 | 89 | discharge | 43 | 2009
3.485934 | -4.025286 | 51.62206 | 4.001 | 1.595 | 450.109 | 1.578706 | 89 | discharge | 43 | 2009
3.480307 | -4.02587 | 51.69554 | 4.001 | 1.589 | 461.078 | 1.578706 | 89 | discharge | 43 | 2009
3.475211 | -4.025203 | 51.85078 | 4.001 | 1.583 | 471.984 | 1.578706 | 89 | discharge | 43 | 2009
3.469894 | -4.025757 | 51.99578 | 4.001 | 1.579 | 482.922 | 1.578706 | 89 | discharge | 43 | 2009
3.464654 | -4.025531 | 52.1075 | 4.001 | 1.573 | 493.906 | 1.578706 | 89 | discharge | 43 | 2009
3.459869 | -4.025366 | 52.27261 | 4.001 | 1.569 | 504.89 | 1.578706 | 89 | discharge | 43 | 2009
3.454752 | -4.024407 | 52.34893 | 4.001 | 1.564 | 515.89 | 1.578706 | 89 | discharge | 43 | 2009
3.449907 | -4.024106 | 52.5102 | 4.001 | 1.559 | 526.843 | 1.578706 | 89 | discharge | 43 | 2009
3.445154 | -4.025491 | 52.63139 | 4.001 | 1.555 | 537.828 | 1.578706 | 89 | discharge | 43 | 2009
3.440446 | -4.024835 | 52.71349 | 4.001 | 1.55 | 548.875 | 1.578706 | 89 | discharge | 43 | 2009
3.436202 | -4.025634 | 52.8554 | 4.001 | 1.546 | 559.828 | 1.578706 | 89 | discharge | 43 | 2009
3.431532 | -4.024311 | 52.9828 | 4.001 | 1.541 | 570.718 | 1.578706 | 89 | discharge | 43 | 2009
3.427583 | -4.026271 | 53.07741 | 4.001 | 1.537 | 581.656 | 1.578706 | 89 | discharge | 43 | 2009
3.423279 | -4.024813 | 53.21625 | 4.001 | 1.533 | 592.656 | 1.578706 | 89 | discharge | 43 | 2009
3.419214 | -4.025113 | 53.28638 | 4.001 | 1.529 | 603.609 | 1.578706 | 89 | discharge | 43 | 2009
3.414993 | -4.026874 | 53.39072 | 4.001 | 1.525 | 614.578 | 1.578706 | 89 | discharge | 43 | 2009
3.411358 | -4.024476 | 53.5174 | 4.001 | 1.521 | 625.547 | 1.578706 | 89 | discharge | 43 | 2009
3.407615 | -4.023583 | 53.62004 | 4.001 | 1.516 | 636.515 | 1.578706 | 89 | discharge | 43 | 2009
3.403972 | -4.02565 | 53.71103 | 4.001 | 1.513 | 647.562 | 1.578706 | 89 | discharge | 43 | 2009
3.400371 | -4.025225 | 53.82547 | 4.001 | 1.509 | 658.515 | 1.578706 | 89 | discharge | 43 | 2009
3.397151 | -4.024829 | 53.92058 | 4.001 | 1.505 | 669.547 | 1.578706 | 89 | discharge | 43 | 2009
3.394023 | -4.024683 | 54.00625 | 4.001 | 1.502 | 680.547 | 1.578706 | 89 | discharge | 43 | 2009
3.390623 | -4.02382 | 54.0978 | 4.001 | 1.499 | 691.5 | 1.578706 | 89 | discharge | 43 | 2009
3.387621 | -4.024252 | 54.22677 | 4.001 | 1.495 | 702.422 | 1.578706 | 89 | discharge | 43 | 2009
3.384329 | -4.025184 | 54.31279 | 4.001 | 1.492 | 713.343 | 1.578706 | 89 | discharge | 43 | 2009
3.3812 | -4.027308 | 54.41107 | 4.001 | 1.489 | 724.297 | 1.578706 | 89 | discharge | 43 | 2009
3.378442 | -4.02403 | 54.56663 | 4.001 | 1.487 | 735.343 | 1.578706 | 89 | discharge | 43 | 2009
3.375587 | -4.027204 | 54.63617 | 4.001 | 1.483 | 746.375 | 1.578706 | 89 | discharge | 43 | 2009
3.372648 | -4.022707 | 54.81893 | 4.001 | 1.481 | 757.359 | 1.578706 | 89 | discharge | 43 | 2009
3.369769 | -4.024489 | 54.83153 | 4.001 | 1.478 | 768.375 | 1.578706 | 89 | discharge | 43 | 2009
3.36677 | -4.024319 | 54.91948 | 4.001 | 1.475 | 779.328 | 1.578706 | 89 | discharge | 43 | 2009
3.364283 | -4.024551 | 55.04631 | 4.001 | 1.473 | 790.265 | 1.578706 | 89 | discharge | 43 | 2009
3.361459 | -4.025523 | 55.17051 | 4.001 | 1.471 | 801.281 | 1.578706 | 89 | discharge | 43 | 2009
3.358584 | -4.025632 | 55.27801 | 4.001 | 1.468 | 812.312 | 1.578706 | 89 | discharge | 43 | 2009
3.355627 | -4.025394 | 55.39934 | 4.001 | 1.465 | 823.297 | 1.578706 | 89 | discharge | 43 | 2009
3.353059 | -4.024275 | 55.41419 | 4.001 | 1.463 | 834.265 | 1.578706 | 89 | discharge | 43 | 2009
3.350095 | -4.026226 | 55.58242 | 4.001 | 1.46 | 845.187 | 1.578706 | 89 | discharge | 43 | 2009
3.347532 | -4.025283 | 55.58663 | 4.001 | 1.457 | 856.218 | 1.578706 | 89 | discharge | 43 | 2009
3.344722 | -4.024756 | 55.76325 | 4.001 | 1.454 | 867.203 | 1.578706 | 89 | discharge | 43 | 2009
3.341911 | -4.024234 | 55.86758 | 4.001 | 1.451 | 878.172 | 1.578706 | 89 | discharge | 43 | 2009
3.339047 | -4.024461 | 55.90259 | 4.001 | 1.449 | 889.203 | 1.578706 | 89 | discharge | 43 | 2009
3.336376 | -4.025518 | 55.95782 | 4.001 | 1.446 | 900.187 | 1.578706 | 89 | discharge | 43 | 2009
3.333592 | -4.0247 | 56.05828 | 4.001 | 1.443 | 911.156 | 1.578706 | 89 | discharge | 43 | 2009
3.330531 | -4.024479 | 56.19636 | 4.001 | 1.44 | 922.156 | 1.578706 | 89 | discharge | 43 | 2009
3.327626 | -4.027084 | 56.21409 | 4.001 | 1.437 | 933.14 | 1.578706 | 89 | discharge | 43 | 2009
3.324619 | -4.026088 | 56.31161 | 4.001 | 1.435 | 944.172 | 1.578706 | 89 | discharge | 43 | 2009
3.32164 | -4.023872 | 56.43248 | 4.001 | 1.431 | 955.156 | 1.578706 | 89 | discharge | 43 | 2009
3.318604 | -4.024831 | 56.49324 | 4.001 | 1.428 | 966.125 | 1.578706 | 89 | discharge | 43 | 2009
3.315602 | -4.025092 | 56.53683 | 4.001 | 1.425 | 977.093 | 1.578706 | 89 | discharge | 43 | 2009
3.312256 | -4.024834 | 56.63736 | 4.001 | 1.422 | 988.093 | 1.578706 | 89 | discharge | 43 | 2009
3.309081 | -4.026636 | 56.74082 | 4.001 | 1.419 | 999.047 | 1.578706 | 89 | discharge | 43 | 2009
3.30589 | -4.025238 | 56.83196 | 4.001 | 1.415 | 1009.984 | 1.578706 | 89 | discharge | 43 | 2009
3.302352 | -4.025974 | 56.91422 | 4.001 | 1.412 | 1020.968 | 1.578706 | 89 | discharge | 43 | 2009
3.2988 | -4.0279 | 56.97945 | 4.001 | 1.409 | 1031.953 | 1.578706 | 89 | discharge | 43 | 2009
3.295276 | -4.025245 | 57.09425 | 4.001 | 1.405 | 1043 | 1.578706 | 89 | discharge | 43 | 2009
3.291786 | -4.023865 | 57.17989 | 4.001 | 1.401 | 1054.015 | 1.578706 | 89 | discharge | 43 | 2009
3.288167 | -4.026651 | 57.24199 | 4.001 | 1.398 | 1065 | 1.578706 | 89 | discharge | 43 | 2009
3.284194 | -4.024826 | 57.29172 | 4.001 | 1.395 | 1076.078 | 1.578706 | 89 | discharge | 43 | 2009
3.280423 | -4.024451 | 57.45272 | 4.001 | 1.39 | 1087.093 | 1.578706 | 89 | discharge | 43 | 2009
3.276392 | -4.024085 | 57.5351 | 4.001 | 1.386 | 1098.047 | 1.578706 | 89 | discharge | 43 | 2009
3.272171 | -4.02684 | 57.60516 | 4.001 | 1.382 | 1108.953 | 1.578706 | 89 | discharge | 43 | 2009
3.267932 | -4.025568 | 57.70254 | 4.001 | 1.378 | 1119.922 | 1.578706 | 89 | discharge | 43 | 2009
3.263707 | -4.025536 | 57.81195 | 4.001 | 1.373 | 1130.922 | 1.578706 | 89 | discharge | 43 | 2009
3.258963 | -4.024884 | 57.92082 | 4.001 | 1.369 | 1141.906 | 1.578706 | 89 | discharge | 43 | 2009
3.25435 | -4.023889 | 57.97017 | 4.001 | 1.365 | 1152.859 | 1.578706 | 89 | discharge | 43 | 2009
3.249681 | -4.024617 | 58.14751 | 4.001 | 1.359 | 1163.828 | 1.578706 | 89 | discharge | 43 | 2009
3.244295 | -4.024882 | 58.21216 | 4.001 | 1.354 | 1174.859 | 1.578706 | 89 | discharge | 43 | 2009
3.239014 | -4.025602 | 58.20549 | 4.001 | 1.349 | 1185.875 | 1.578706 | 89 | discharge | 43 | 2009
3.233732 | -4.02544 | 58.32742 | 4.001 | 1.343 | 1196.812 | 1.578706 | 89 | discharge | 43 | 2009
3.228037 | -4.02426 | 58.43307 | 4.001 | 1.337 | 1207.765 | 1.578706 | 89 | discharge | 43 | 2009
3.221913 | -4.026453 | 58.6182 | 4.001 | 1.332 | 1218.687 | 1.578706 | 89 | discharge | 43 | 2009
3.215083 | -4.025162 | 58.64796 | 4.001 | 1.326 | 1229.64 | 1.578706 | 89 | discharge | 43 | 2009
3.208745 | -4.027529 | 58.75851 | 4.001 | 1.319 | 1240.609 | 1.578706 | 89 | discharge | 43 | 2009
3.200828 | -4.02456 | 58.83969 | 4.001 | 1.31 | 1251.562 | 1.578706 | 89 | discharge | 43 | 2009
3.1926 | -4.02722 | 59.07923 | 4.001 | 1.303 | 1262.562 | 1.578706 | 89 | discharge | 43 | 2009
3.183564 | -4.024815 | 59.13344 | 4.001 | 1.294 | 1273.531 | 1.578706 | 89 | discharge | 43 | 2009
3.173126 | -4.023503 | 59.2749 | 4.001 | 1.285 | 1284.484 | 1.578706 | 89 | discharge | 43 | 2009
3.161655 | -4.027133 | 59.33569 | 4.001 | 1.274 | 1295.406 | 1.578706 | 89 | discharge | 43 | 2009
3.148118 | -4.025454 | 59.46582 | 4.001 | 1.261 | 1306.328 | 1.578706 | 89 | discharge | 43 | 2009
3.132699 | -4.0246 | 59.60844 | 4.001 | 1.246 | 1317.297 | 1.578706 | 89 | discharge | 43 | 2009
3.114473 | -4.023061 | 59.6608 | 4.001 | 1.229 | 1328.234 | 1.578706 | 89 | discharge | 43 | 2009
3.092527 | -4.023622 | 59.87272 | 4.001 | 1.208 | 1339.25 | 1.578706 | 89 | discharge | 43 | 2009
3.06634 | -4.026237 | 59.91525 | 4.001 | 1.185 | 1350.312 | 1.578706 | 89 | discharge | 43 | 2009
3.034983 | -4.025032 | 60.2058 | 4.001 | 1.155 | 1361.297 | 1.578706 | 89 | discharge | 43 | 2009
2.996394 | -4.024681 | 60.38708 | 4.001 | 1.12 | 1372.265 | 1.578706 | 89 | discharge | 43 | 2009
2.949675 | -4.023653 | 60.52019 | 4.001 | 1.078 | 1383.203 | 1.578706 | 89 | discharge | 43 | 2009
2.891611 | -4.026214 | 60.69877 | 4.001 | 1.024 | 1394.187 | 1.578706 | 89 | discharge | 43 | 2009
2.817766 | -4.027544 | 60.95893 | 4.001 | 0.958 | 1405.14 | 1.578706 | 89 | discharge | 43 | 2009
2.717045 | -4.025955 | 61.24527 | 4.001 | 0.87 | 1416.218 | 1.578706 | 89 | discharge | 43 | 2009
2.574023 | -4.024338 | 61.46579 | 4.001 | 0.747 | 1427.234 | 1.578706 | 89 | discharge | 43 | 2009
2.355465 | -4.022888 | 61.89871 | 4.001 | 0.564 | 1438.187 | 1.578706 | 89 | discharge | 43 | 2009
2.029028 | -4.024725 | 62.26057 | 4.001 | 0.275 | 1449.109 | 1.578706 | 89 | discharge | 43 | 2009
3.024436 | -0.001528962 | 62.73705 | 0.0006 | 0.001 | 1460.218 | 1.578706 | 89 | discharge | 43 | 2009
3.22818 | 0.00218204 | 62.84908 | 0.0006 | 0.001 | 1471.328 | 1.578706 | 89 | discharge | 43 | 2009
3.331636 | -0.001265392 | 62.61057 | 0.0006 | 0.001 | 1482.359 | 1.578706 | 89 | discharge | 43 | 2009
3.395355 | -0.0005237339 | 62.32815 | 0.0006 | 0.002 | 1493.422 | 1.578706 | 89 | discharge | 43 | 2009
3.438412 | -0.0004248057 | 61.86048 | 0.0006 | 0.001 | 1504.593 | 1.578706 | 89 | discharge | 43 | 2009
3.469663 | -0.001240413 | 61.39838 | 0.0006 | 0 | 1515.89 | 1.578706 | 89 | discharge | 43 | 2009
3.493661 | 0.000381613 | 61.03978 | 0.0006 | 0 | 1527.281 | 1.578706 | 89 | discharge | 43 | 2009
3.51265 | -0.001834697 | 60.69204 | 0.0006 | 0 | 1538.687 | 1.578706 | 89 | discharge | 43 | 2009
3.528338 | -0.001664969 | 60.35263 | 0.0006 | 0 | 1550.047 | 1.578706 | 89 | discharge | 43 | 2009
4.18864 | -0.0003140103 | 44.64555 | 0.0006 | 0 | 0 | 1.570706 | 91 | discharge | 43 | 2009
4.188695 | -0.001961627 | 44.67186 | 0.0004 | 4.205 | 9.344 | 1.570706 | 91 | discharge | 43 | 2009
3.856161 | -4.026667 | 44.69159 | 4.001 | 1.938 | 21.094 | 1.570706 | 91 | discharge | 43 | 2009
3.82708 | -4.024886 | 44.81461 | 4.001 | 1.927 | 32.187 | 1.570706 | 91 | discharge | 43 | 2009
3.80455 | -4.025214 | 45.02821 | 4.001 | 1.908 | 43.187 | 1.570706 | 91 | discharge | 43 | 2009
3.785441 | -4.024602 | 45.27496 | 4.001 | 1.888 | 54.14 | 1.570706 | 91 | discharge | 43 | 2009
3.768375 | -4.024487 | 45.49223 | 4.001 | 1.872 | 65.14 | 1.570706 | 91 | discharge | 43 | 2009
3.752816 | -4.026704 | 45.73585 | 4.001 | 1.855 | 76.125 | 1.570706 | 91 | discharge | 43 | 2009
3.739166 | -4.024408 | 46.00275 | 4.001 | 1.842 | 87.156 | 1.570706 | 91 | discharge | 43 | 2009
3.72633 | -4.024113 | 46.23066 | 4.001 | 1.829 | 98.203 | 1.570706 | 91 | discharge | 43 | 2009
3.714699 | -4.027054 | 46.47454 | 4.001 | 1.818 | 109.219 | 1.570706 | 91 | discharge | 43 | 2009
3.703946 | -4.024643 | 46.69564 | 4.001 | 1.808 | 120.219 | 1.570706 | 91 | discharge | 43 | 2009
3.693816 | -4.023747 | 46.93795 | 4.001 | 1.798 | 131.234 | 1.570706 | 91 | discharge | 43 | 2009
3.683613 | -4.025912 | 47.16666 | 4.001 | 1.789 | 142.234 | 1.570706 | 91 | discharge | 43 | 2009
3.67438 | -4.022666 | 47.41539 | 4.001 | 1.78 | 153.234 | 1.570706 | 91 | discharge | 43 | 2009
3.664956 | -4.025865 | 47.63587 | 4.001 | 1.77 | 164.312 | 1.570706 | 91 | discharge | 43 | 2009
3.655613 | -4.026222 | 47.9043 | 4.001 | 1.761 | 175.328 | 1.570706 | 91 | discharge | 43 | 2009
3.646694 | -4.026058 | 48.09104 | 4.001 | 1.751 | 186.344 | 1.570706 | 91 | discharge | 43 | 2009
3.638318 | -4.025023 | 48.33281 | 4.001 | 1.742 | 197.39 | 1.570706 | 91 | discharge | 43 | 2009
3.630237 | -4.026229 | 48.53456 | 4.001 | 1.736 | 208.39 | 1.570706 | 91 | discharge | 43 | 2009
3.622462 | -4.024582 | 48.71165 | 4.001 | 1.728 | 219.437 | 1.570706 | 91 | discharge | 43 | 2009
3.614846 | -4.025741 | 48.91477 | 4.001 | 1.721 | 230.453 | 1.570706 | 91 | discharge | 43 | 2009
3.607546 | -4.025093 | 49.10102 | 4.001 | 1.713 | 241.469 | 1.570706 | 91 | discharge | 43 | 2009
3.600216 | -4.024406 | 49.26496 | 4.001 | 1.706 | 252.406 | 1.570706 | 91 | discharge | 43 | 2009
3.59322 | -4.026167 | 49.40303 | 4.001 | 1.699 | 263.484 | 1.570706 | 91 | discharge | 43 | 2009
3.586034 | -4.02359 | 49.54733 | 4.001 | 1.692 | 274.422 | 1.570706 | 91 | discharge | 43 | 2009
3.579071 | -4.022497 | 49.74514 | 4.001 | 1.686 | 285.469 | 1.570706 | 91 | discharge | 43 | 2009
3.572178 | -4.0253 | 49.87375 | 4.001 | 1.679 | 296.515 | 1.570706 | 91 | discharge | 43 | 2009
3.565137 | -4.025054 | 49.97972 | 4.001 | 1.672 | 307.562 | 1.570706 | 91 | discharge | 43 | 2009
3.558316 | -4.024819 | 50.14722 | 4.001 | 1.665 | 318.609 | 1.570706 | 91 | discharge | 43 | 2009
3.551614 | -4.024329 | 50.28468 | 4.001 | 1.659 | 329.609 | 1.570706 | 91 | discharge | 43 | 2009
3.545211 | -4.026399 | 50.43628 | 4.001 | 1.653 | 340.609 | 1.570706 | 91 | discharge | 43 | 2009
3.538633 | -4.024671 | 50.54735 | 4.001 | 1.647 | 351.672 | 1.570706 | 91 | discharge | 43 | 2009
3.531994 | -4.025908 | 50.67599 | 4.001 | 1.64 | 362.625 | 1.570706 | 91 | discharge | 43 | 2009
3.525891 | -4.024098 | 50.77457 | 4.001 | 1.633 | 373.687 | 1.570706 | 91 | discharge | 43 | 2009
3.519442 | -4.025686 | 50.95928 | 4.001 | 1.627 | 384.719 | 1.570706 | 91 | discharge | 43 | 2009
3.513215 | -4.026557 | 51.10858 | 4.001 | 1.621 | 395.719 | 1.570706 | 91 | discharge | 43 | 2009
3.507499 | -4.025889 | 51.23073 | 4.001 | 1.615 | 406.719 | 1.570706 | 91 | discharge | 43 | 2009
3.501515 | -4.026102 | 51.35246 | 4.001 | 1.609 | 417.719 | 1.570706 | 91 | discharge | 43 | 2009
3.495806 | -4.025519 | 51.4927 | 4.001 | 1.604 | 428.719 | 1.570706 | 91 | discharge | 43 | 2009
3.490246 | -4.025778 | 51.62144 | 4.001 | 1.598 | 439.781 | 1.570706 | 91 | discharge | 43 | 2009
3.484476 | -4.023843 | 51.71653 | 4.001 | 1.593 | 450.828 | 1.570706 | 91 | discharge | 43 | 2009
3.478646 | -4.027082 | 51.86268 | 4.001 | 1.587 | 461.859 | 1.570706 | 91 | discharge | 43 | 2009
3.473558 | -4.024867 | 51.98643 | 4.001 | 1.583 | 472.906 | 1.570706 | 91 | discharge | 43 | 2009
3.468377 | -4.026252 | 52.12086 | 4.001 | 1.577 | 483.953 | 1.570706 | 91 | discharge | 43 | 2009
3.463551 | -4.02595 | 52.25781 | 4.001 | 1.572 | 494.953 | 1.570706 | 91 | discharge | 43 | 2009
3.457896 | -4.02638 | 52.3365 | 4.001 | 1.567 | 505.984 | 1.570706 | 91 | discharge | 43 | 2009
3.453195 | -4.025282 | 52.44022 | 4.001 | 1.562 | 516.969 | 1.570706 | 91 | discharge | 43 | 2009
3.44827 | -4.025293 | 52.54756 | 4.001 | 1.557 | 528 | 1.570706 | 91 | discharge | 43 | 2009
3.443593 | -4.025382 | 52.71132 | 4.001 | 1.552 | 539 | 1.570706 | 91 | discharge | 43 | 2009
3.438993 | -4.025167 | 52.81548 | 4.001 | 1.547 | 550.031 | 1.570706 | 91 | discharge | 43 | 2009
3.434487 | -4.025679 | 52.94786 | 4.001 | 1.543 | 561.015 | 1.570706 | 91 | discharge | 43 | 2009
3.429957 | -4.026285 | 53.06369 | 4.001 | 1.538 | 571.984 | 1.570706 | 91 | discharge | 43 | 2009
3.425583 | -4.025819 | 53.18828 | 4.001 | 1.534 | 583.015 | 1.570706 | 91 | discharge | 43 | 2009
3.421532 | -4.023881 | 53.31182 | 4.001 | 1.529 | 594 | 1.570706 | 91 | discharge | 43 | 2009
3.417509 | -4.02728 | 53.39812 | 4.001 | 1.525 | 604.969 | 1.570706 | 91 | discharge | 43 | 2009
3.413601 | -4.025303 | 53.49047 | 4.001 | 1.521 | 615.984 | 1.570706 | 91 | discharge | 43 | 2009
3.409468 | -4.02413 | 53.55713 | 4.001 | 1.517 | 626.984 | 1.570706 | 91 | discharge | 43 | 2009
3.405997 | -4.026452 | 53.67838 | 4.001 | 1.514 | 638.047 | 1.570706 | 91 | discharge | 43 | 2009
3.402324 | -4.024763 | 53.78299 | 4.001 | 1.51 | 649.078 | 1.570706 | 91 | discharge | 43 | 2009
3.398925 | -4.024928 | 53.91647 | 4.001 | 1.507 | 660.125 | 1.570706 | 91 | discharge | 43 | 2009
3.395639 | -4.025645 | 54.02351 | 4.001 | 1.503 | 671.109 | 1.570706 | 91 | discharge | 43 | 2009
3.392174 | -4.025706 | 54.12094 | 4.001 | 1.5 | 682.125 | 1.570706 | 91 | discharge | 43 | 2009
3.389111 | -4.025864 | 54.2821 | 4.001 | 1.497 | 693.125 | 1.570706 | 91 | discharge | 43 | 2009
3.385766 | -4.02637 | 54.38212 | 4.001 | 1.493 | 704.062 | 1.570706 | 91 | discharge | 43 | 2009
3.382657 | -4.024488 | 54.49563 | 4.001 | 1.49 | 715.062 | 1.570706 | 91 | discharge | 43 | 2009
3.379637 | -4.025332 | 54.62647 | 4.001 | 1.487 | 726.031 | 1.570706 | 91 | discharge | 43 | 2009
3.376598 | -4.024575 | 54.67284 | 4.001 | 1.484 | 737.047 | 1.570706 | 91 | discharge | 43 | 2009
3.373782 | -4.02452 | 54.77965 | 4.001 | 1.481 | 748.047 | 1.570706 | 91 | discharge | 43 | 2009
3.370857 | -4.026633 | 54.89425 | 4.001 | 1.478 | 759.078 | 1.570706 | 91 | discharge | 43 | 2009
3.367832 | -4.025466 | 54.97374 | 4.001 | 1.475 | 770.109 | 1.570706 | 91 | discharge | 43 | 2009
3.365037 | -4.024814 | 55.03952 | 4.001 | 1.472 | 781.156 | 1.570706 | 91 | discharge | 43 | 2009
3.362354 | -4.025379 | 55.13201 | 4.001 | 1.469 | 792.156 | 1.570706 | 91 | discharge | 43 | 2009
3.359487 | -4.025699 | 55.26973 | 4.001 | 1.466 | 803.125 | 1.570706 | 91 | discharge | 43 | 2009
3.356634 | -4.025133 | 55.4226 | 4.001 | 1.464 | 814.172 | 1.570706 | 91 | discharge | 43 | 2009
3.353677 | -4.025952 | 55.49719 | 4.001 | 1.461 | 825.234 | 1.570706 | 91 | discharge | 43 | 2009
3.351161 | -4.025175 | 55.59363 | 4.001 | 1.459 | 836.281 | 1.570706 | 91 | discharge | 43 | 2009
3.348433 | -4.025469 | 55.63539 | 4.001 | 1.455 | 847.281 | 1.570706 | 91 | discharge | 43 | 2009
3.34535 | -4.026569 | 55.75803 | 4.001 | 1.453 | 858.281 | 1.570706 | 91 | discharge | 43 | 2009
3.3427 | -4.023538 | 55.82734 | 4.001 | 1.45 | 869.25 | 1.570706 | 91 | discharge | 43 | 2009
3.339949 | -4.025162 | 55.93917 | 4.001 | 1.447 | 880.312 | 1.570706 | 91 | discharge | 43 | 2009
3.337201 | -4.023882 | 56.04517 | 4.001 | 1.445 | 891.297 | 1.570706 | 91 | discharge | 43 | 2009
3.334145 | -4.025643 | 56.09328 | 4.001 | 1.441 | 902.375 | 1.570706 | 91 | discharge | 43 | 2009
3.33115 | -4.026164 | 56.12886 | 4.001 | 1.439 | 913.359 | 1.570706 | 91 | discharge | 43 | 2009
3.328626 | -4.02533 | 56.27119 | 4.001 | 1.437 | 924.406 | 1.570706 | 91 | discharge | 43 | 2009
3.325402 | -4.025215 | 56.37629 | 4.001 | 1.433 | 935.422 | 1.570706 | 91 | discharge | 43 | 2009
3.32229 | -4.023904 | 56.49764 | 4.001 | 1.429 | 946.39 | 1.570706 | 91 | discharge | 43 | 2009
3.319168 | -4.025105 | 56.53387 | 4.001 | 1.427 | 957.453 | 1.570706 | 91 | discharge | 43 | 2009
3.316075 | -4.024533 | 56.68499 | 4.001 | 1.423 | 968.437 | 1.570706 | 91 | discharge | 43 | 2009
3.312931 | -4.026611 | 56.7264 | 4.001 | 1.419 | 979.515 | 1.570706 | 91 | discharge | 43 | 2009
3.3098 | -4.024974 | 56.93714 | 4.001 | 1.417 | 990.5 | 1.570706 | 91 | discharge | 43 | 2009
3.306523 | -4.024551 | 56.91511 | 4.001 | 1.415 | 1001.562 | 1.570706 | 91 | discharge | 43 | 2009
3.30294 | -4.026162 | 57.0427 | 4.001 | 1.411 | 1012.594 | 1.570706 | 91 | discharge | 43 | 2009
3.299816 | -4.026652 | 57.06173 | 4.001 | 1.407 | 1023.64 | 1.570706 | 91 | discharge | 43 | 2009
3.29589 | -4.023604 | 57.11795 | 4.001 | 1.404 | 1034.609 | 1.570706 | 91 | discharge | 43 | 2009
3.292422 | -4.026313 | 57.24048 | 4.001 | 1.4 | 1045.609 | 1.570706 | 91 | discharge | 43 | 2009
3.288542 | -4.024849 | 57.42568 | 4.001 | 1.396 | 1056.672 | 1.570706 | 91 | discharge | 43 | 2009
3.285018 | -4.025205 | 57.34859 | 4.001 | 1.393 | 1067.656 | 1.570706 | 91 | discharge | 43 | 2009
3.281211 | -4.024958 | 57.51405 | 4.001 | 1.389 | 1078.703 | 1.570706 | 91 | discharge | 43 | 2009
3.27713 | -4.026255 | 57.53656 | 4.001 | 1.385 | 1089.719 | 1.570706 | 91 | discharge | 43 | 2009
3.272893 | -4.025427 | 57.6342 | 4.001 | 1.381 | 1100.703 | 1.570706 | 91 | discharge | 43 | 2009
3.268749 | -4.023991 | 57.70502 | 4.001 | 1.377 | 1111.687 | 1.570706 | 91 | discharge | 43 | 2009
3.264216 | -4.023236 | 57.79833 | 4.001 | 1.373 | 1122.672 | 1.570706 | 91 | discharge | 43 | 2009
3.259904 | -4.025972 | 57.91017 | 4.001 | 1.367 | 1133.672 | 1.570706 | 91 | discharge | 43 | 2009
3.255418 | -4.025428 | 58.01102 | 4.001 | 1.363 | 1144.672 | 1.570706 | 91 | discharge | 43 | 2009
3.250441 | -4.024424 | 58.15095 | 4.001 | 1.359 | 1155.656 | 1.570706 | 91 | discharge | 43 | 2009
3.245732 | -4.024008 | 58.19164 | 4.001 | 1.354 | 1166.609 | 1.570706 | 91 | discharge | 43 | 2009
3.240298 | -4.026225 | 58.36017 | 4.001 | 1.348 | 1177.578 | 1.570706 | 91 | discharge | 43 | 2009
3.234713 | -4.026268 | 58.49339 | 4.001 | 1.342 | 1188.594 | 1.570706 | 91 | discharge | 43 | 2009
3.228863 | -4.025887 | 58.56564 | 4.001 | 1.337 | 1199.609 | 1.570706 | 91 | discharge | 43 | 2009
3.222865 | -4.02485 | 58.7094 | 4.001 | 1.331 | 1210.64 | 1.570706 | 91 | discharge | 43 | 2009
3.216409 | -4.026596 | 58.70425 | 4.001 | 1.325 | 1221.609 | 1.570706 | 91 | discharge | 43 | 2009
3.209256 | -4.025692 | 58.85266 | 4.001 | 1.318 | 1232.609 | 1.570706 | 91 | discharge | 43 | 2009
3.20206 | -4.025846 | 58.91886 | 4.001 | 1.31 | 1243.656 | 1.570706 | 91 | discharge | 43 | 2009
3.19373 | -4.025686 | 59.01464 | 4.001 | 1.303 | 1254.656 | 1.570706 | 91 | discharge | 43 | 2009
3.184741 | -4.025924 | 59.14074 | 4.001 | 1.294 | 1265.687 | 1.570706 | 91 | discharge | 43 | 2009
3.174885 | -4.027169 | 59.30843 | 4.001 | 1.284 | 1276.703 | 1.570706 | 91 | discharge | 43 | 2009
3.163343 | -4.024054 | 59.45362 | 4.001 | 1.272 | 1287.75 | 1.570706 | 91 | discharge | 43 | 2009
3.150298 | -4.026542 | 59.53614 | 4.001 | 1.26 | 1298.734 | 1.570706 | 91 | discharge | 43 | 2009
3.135127 | -4.025749 | 59.61642 | 4.001 | 1.245 | 1309.781 | 1.570706 | 91 | discharge | 43 | 2009
3.117476 | -4.023311 | 59.79952 | 4.001 | 1.229 | 1320.75 | 1.570706 | 91 | discharge | 43 | 2009
3.096138 | -4.026138 | 59.96725 | 4.001 | 1.21 | 1331.828 | 1.570706 | 91 | discharge | 43 | 2009
3.07079 | -4.023589 | 60.07512 | 4.001 | 1.186 | 1342.844 | 1.570706 | 91 | discharge | 43 | 2009
3.040103 | -4.025744 | 60.23717 | 4.001 | 1.158 | 1353.859 | 1.570706 | 91 | discharge | 43 | 2009
3.002606 | -4.023122 | 60.415 | 4.001 | 1.122 | 1364.922 | 1.570706 | 91 | discharge | 43 | 2009
2.956739 | -4.025451 | 60.61325 | 4.001 | 1.08 | 1375.937 | 1.570706 | 91 | discharge | 43 | 2009
2.900258 | -4.026968 | 60.89348 | 4.001 | 1.028 | 1386.937 | 1.570706 | 91 | discharge | 43 | 2009
2.828922 | -4.02428 | 61.13391 | 4.001 | 0.965 | 1397.906 | 1.570706 | 91 | discharge | 43 | 2009
2.732534 | -4.023555 | 61.28008 | 4.001 | 0.881 | 1408.969 | 1.570706 | 91 | discharge | 43 | 2009
2.596194 | -4.024869 | 61.64191 | 4.001 | 0.761 | 1419.969 | 1.570706 | 91 | discharge | 43 | 2009
2.386705 | -4.020712 | 61.97233 | 4.001 | 0.587 | 1431.015 | 1.570706 | 91 | discharge | 43 | 2009
2.057418 | -4.023828 | 62.41459 | 4.001 | 0.307 | 1442.078 | 1.570706 | 91 | discharge | 43 | 2009
3.029862 | -0.001273466 | 62.72846 | 0.0006 | 0.001 | 1453.219 | 1.570706 | 91 | discharge | 43 | 2009
3.234412 | -0.001593688 | 62.72224 | 0.0006 | 0.001 | 1464.437 | 1.570706 | 91 | discharge | 43 | 2009
3.337923 | -0.0006440585 | 62.53651 | 0.0006 | 0.001 | 1475.609 | 1.570706 | 91 | discharge | 43 | 2009
3.401146 | -0.0005571783 | 62.22894 | 0.0006 | 0.001 | 1486.765 | 1.570706 | 91 | discharge | 43 | 2009
3.443579 | -0.002447175 | 61.7611 | 0.0006 | 0.001 | 1497.906 | 1.570706 | 91 | discharge | 43 | 2009
3.474991 | 0.001480837 | 61.51687 | 0.0006 | 0 | 1509.359 | 1.570706 | 91 | discharge | 43 | 2009
3.499036 | -0.002767067 | 61.0604 | 0.0006 | 0 | 1520.844 | 1.570706 | 91 | discharge | 43 | 2009
3.517556 | -0.004048924 | 60.58684 | 0.0006 | 0 | 1532.25 | 1.570706 | 91 | discharge | 43 | 2009
3.533303 | -0.0004025801 | 60.19303 | 0.0006 | 0 | 1543.64 | 1.570706 | 91 | discharge | 43 | 2009
4.188744 | -0.004577476 | 44.60652 | 0.0006 | 0 | 0 | 1.56278 | 93 | discharge | 43 | 2009
4.188609 | -0.001415714 | 44.59631 | 0.0006 | 4.205 | 9.391 | 1.56278 | 93 | discharge | 43 | 2009
3.855431 | -4.024565 | 44.65565 | 4.001 | 1.936 | 21.25 | 1.56278 | 93 | discharge | 43 | 2009
3.826391 | -4.024729 | 44.80276 | 4.001 | 1.922 | 32.281 | 1.56278 | 93 | discharge | 43 | 2009
3.803739 | -4.026755 | 44.99716 | 4.001 | 1.905 | 43.344 | 1.56278 | 93 | discharge | 43 | 2009
3.784562 | -4.025771 | 45.22109 | 4.001 | 1.884 | 54.375 | 1.56278 | 93 | discharge | 43 | 2009
3.767386 | -4.025257 | 45.4879 | 4.001 | 1.868 | 65.406 | 1.56278 | 93 | discharge | 43 | 2009
3.752232 | -4.025175 | 45.72092 | 4.001 | 1.851 | 76.453 | 1.56278 | 93 | discharge | 43 | 2009
3.738106 | -4.02355 | 45.95379 | 4.001 | 1.836 | 87.516 | 1.56278 | 93 | discharge | 43 | 2009
3.72534 | -4.026755 | 46.19641 | 4.001 | 1.823 | 98.531 | 1.56278 | 93 | discharge | 43 | 2009
3.714018 | -4.025673 | 46.43638 | 4.001 | 1.813 | 109.578 | 1.56278 | 93 | discharge | 43 | 2009
3.702764 | -4.026647 | 46.68969 | 4.001 | 1.802 | 120.703 | 1.56278 | 93 | discharge | 43 | 2009
3.692561 | -4.024271 | 46.93981 | 4.001 | 1.79 | 131.766 | 1.56278 | 93 | discharge | 43 | 2009
3.682583 | -4.025457 | 47.17011 | 4.001 | 1.782 | 142.844 | 1.56278 | 93 | discharge | 43 | 2009
3.672683 | -4.025434 | 47.40739 | 4.001 | 1.773 | 153.937 | 1.56278 | 93 | discharge | 43 | 2009
3.663609 | -4.026439 | 47.62836 | 4.001 | 1.764 | 164.937 | 1.56278 | 93 | discharge | 43 | 2009
3.654143 | -4.023692 | 47.85893 | 4.001 | 1.756 | 176.031 | 1.56278 | 93 | discharge | 43 | 2009
3.645133 | -4.023775 | 48.08279 | 4.001 | 1.746 | 187.078 | 1.56278 | 93 | discharge | 43 | 2009
3.636843 | -4.025306 | 48.29864 | 4.001 | 1.739 | 198.109 | 1.56278 | 93 | discharge | 43 | 2009
3.628739 | -4.02242 | 48.51761 | 4.001 | 1.731 | 209.156 | 1.56278 | 93 | discharge | 43 | 2009
3.620949 | -4.025655 | 48.73924 | 4.001 | 1.724 | 220.266 | 1.56278 | 93 | discharge | 43 | 2009
3.613421 | -4.025166 | 48.88563 | 4.001 | 1.717 | 231.344 | 1.56278 | 93 | discharge | 43 | 2009
3.606018 | -4.024296 | 49.04385 | 4.001 | 1.71 | 242.391 | 1.56278 | 93 | discharge | 43 | 2009
3.59862 | -4.024675 | 49.21577 | 4.001 | 1.704 | 253.469 | 1.56278 | 93 | discharge | 43 | 2009
3.591314 | -4.023448 | 49.35942 | 4.001 | 1.697 | 264.5 | 1.56278 | 93 | discharge | 43 | 2009
3.584182 | -4.026002 | 49.54916 | 4.001 | 1.69 | 275.562 | 1.56278 | 93 | discharge | 43 | 2009
3.577036 | -4.024808 | 49.70531 | 4.001 | 1.683 | 286.625 | 1.56278 | 93 | discharge | 43 | 2009
3.570165 | -4.023494 | 49.83751 | 4.001 | 1.676 | 297.656 | 1.56278 | 93 | discharge | 43 | 2009
3.563135 | -4.024412 | 50.00456 | 4.001 | 1.67 | 308.719 | 1.56278 | 93 | discharge | 43 | 2009
3.556382 | -4.026854 | 50.12142 | 4.001 | 1.663 | 319.781 | 1.56278 | 93 | discharge | 43 | 2009
3.549724 | -4.027169 | 50.27179 | 4.001 | 1.657 | 330.875 | 1.56278 | 93 | discharge | 43 | 2009
3.542881 | -4.026436 | 50.40978 | 4.001 | 1.65 | 341.969 | 1.56278 | 93 | discharge | 43 | 2009
3.536694 | -4.025047 | 50.53747 | 4.001 | 1.644 | 353.016 | 1.56278 | 93 | discharge | 43 | 2009
3.530291 | -4.025938 | 50.66265 | 4.001 | 1.637 | 364.062 | 1.56278 | 93 | discharge | 43 | 2009
3.523668 | -4.025238 | 50.82399 | 4.001 | 1.631 | 375.094 | 1.56278 | 93 | discharge | 43 | 2009
3.517481 | -4.02672 | 50.98376 | 4.001 | 1.625 | 386.078 | 1.56278 | 93 | discharge | 43 | 2009
3.511355 | -4.025813 | 51.05247 | 4.001 | 1.619 | 397.062 | 1.56278 | 93 | discharge | 43 | 2009
3.505485 | -4.024862 | 51.19237 | 4.001 | 1.613 | 408.062 | 1.56278 | 93 | discharge | 43 | 2009
3.49954 | -4.024064 | 51.32268 | 4.001 | 1.607 | 419.094 | 1.56278 | 93 | discharge | 43 | 2009
3.493659 | -4.025971 | 51.47888 | 4.001 | 1.601 | 430.141 | 1.56278 | 93 | discharge | 43 | 2009
3.488151 | -4.026168 | 51.63969 | 4.001 | 1.596 | 441.125 | 1.56278 | 93 | discharge | 43 | 2009
3.482506 | -4.024985 | 51.71164 | 4.001 | 1.591 | 452.125 | 1.56278 | 93 | discharge | 43 | 2009
3.476903 | -4.02359 | 51.83367 | 4.001 | 1.585 | 463.125 | 1.56278 | 93 | discharge | 43 | 2009
3.471515 | -4.027634 | 51.91696 | 4.001 | 1.58 | 474.141 | 1.56278 | 93 | discharge | 43 | 2009
3.466203 | -4.025324 | 52.05122 | 4.001 | 1.574 | 485.203 | 1.56278 | 93 | discharge | 43 | 2009
3.461134 | -4.026047 | 52.24343 | 4.001 | 1.569 | 496.297 | 1.56278 | 93 | discharge | 43 | 2009
3.455858 | -4.024763 | 52.3491 | 4.001 | 1.563 | 507.406 | 1.56278 | 93 | discharge | 43 | 2009
3.451176 | -4.026647 | 52.44961 | 4.001 | 1.559 | 518.437 | 1.56278 | 93 | discharge | 43 | 2009
3.446252 | -4.024304 | 52.59316 | 4.001 | 1.553 | 529.453 | 1.56278 | 93 | discharge | 43 | 2009
3.441546 | -4.025156 | 52.69131 | 4.001 | 1.549 | 540.453 | 1.56278 | 93 | discharge | 43 | 2009
3.437058 | -4.027368 | 52.78034 | 4.001 | 1.544 | 551.453 | 1.56278 | 93 | discharge | 43 | 2009
3.432343 | -4.025629 | 52.98479 | 4.001 | 1.54 | 562.5 | 1.56278 | 93 | discharge | 43 | 2009
3.427985 | -4.023435 | 53.06697 | 4.001 | 1.535 | 573.531 | 1.56278 | 93 | discharge | 43 | 2009
3.423524 | -4.026491 | 53.15407 | 4.001 | 1.531 | 584.531 | 1.56278 | 93 | discharge | 43 | 2009
3.419479 | -4.023781 | 53.32397 | 4.001 | 1.526 | 595.594 | 1.56278 | 93 | discharge | 43 | 2009
3.415408 | -4.024517 | 53.40543 | 4.001 | 1.523 | 606.641 | 1.56278 | 93 | discharge | 43 | 2009
3.411655 | -4.024766 | 53.45533 | 4.001 | 1.519 | 617.625 | 1.56278 | 93 | discharge | 43 | 2009
3.407757 | -4.02546 | 53.56954 | 4.001 | 1.515 | 628.641 | 1.56278 | 93 | discharge | 43 | 2009
3.403985 | -4.025299 | 53.69499 | 4.001 | 1.511 | 639.672 | 1.56278 | 93 | discharge | 43 | 2009
3.40058 | -4.024893 | 53.82883 | 4.001 | 1.508 | 650.734 | 1.56278 | 93 | discharge | 43 | 2009
3.39717 | -4.025658 | 53.91427 | 4.001 | 1.504 | 661.812 | 1.56278 | 93 | discharge | 43 | 2009
3.393692 | -4.024579 | 54.03603 | 4.001 | 1.501 | 672.828 | 1.56278 | 93 | discharge | 43 | 2009
3.390624 | -4.024509 | 54.16267 | 4.001 | 1.498 | 683.828 | 1.56278 | 93 | discharge | 43 | 2009
3.386969 | -4.025979 | 54.22226 | 4.001 | 1.495 | 694.953 | 1.56278 | 93 | discharge | 43 | 2009
3.383854 | -4.026252 | 54.36964 | 4.001 | 1.491 | 706 | 1.56278 | 93 | discharge | 43 | 2009
3.380657 | -4.027036 | 54.48987 | 4.001 | 1.488 | 717.031 | 1.56278 | 93 | discharge | 43 | 2009
3.377915 | -4.025318 | 54.58172 | 4.001 | 1.485 | 728.047 | 1.56278 | 93 | discharge | 43 | 2009
3.374654 | -4.024306 | 54.68462 | 4.001 | 1.482 | 739.062 | 1.56278 | 93 | discharge | 43 | 2009
3.371758 | -4.024108 | 54.80811 | 4.001 | 1.479 | 750.141 | 1.56278 | 93 | discharge | 43 | 2009
3.36879 | -4.024538 | 54.91155 | 4.001 | 1.477 | 761.141 | 1.56278 | 93 | discharge | 43 | 2009
3.366097 | -4.024747 | 54.99304 | 4.001 | 1.474 | 772.187 | 1.56278 | 93 | discharge | 43 | 2009
3.363328 | -4.026179 | 55.02675 | 4.001 | 1.471 | 783.203 | 1.56278 | 93 | discharge | 43 | 2009
3.360224 | -4.02589 | 55.18723 | 4.001 | 1.468 | 794.281 | 1.56278 | 93 | discharge | 43 | 2009
3.357559 | -4.025448 | 55.2552 | 4.001 | 1.465 | 805.328 | 1.56278 | 93 | discharge | 43 | 2009
3.354573 | -4.02547 | 55.25142 | 4.001 | 1.463 | 816.391 | 1.56278 | 93 | discharge | 43 | 2009
3.351858 | -4.025854 | 55.3887 | 4.001 | 1.46 | 827.453 | 1.56278 | 93 | discharge | 43 | 2009
3.349029 | -4.024548 | 55.54428 | 4.001 | 1.457 | 838.5 | 1.56278 | 93 | discharge | 43 | 2009
3.346206 | -4.026936 | 55.66328 | 4.001 | 1.455 | 849.578 | 1.56278 | 93 | discharge | 43 | 2009
3.34324 | -4.024005 | 55.71559 | 4.001 | 1.451 | 860.578 | 1.56278 | 93 | discharge | 43 | 2009
3.340326 | -4.025936 | 55.89168 | 4.001 | 1.449 | 871.641 | 1.56278 | 93 | discharge | 43 | 2009
3.337229 | -4.026702 | 55.91327 | 4.001 | 1.445 | 882.687 | 1.56278 | 93 | discharge | 43 | 2009
3.334763 | -4.024479 | 55.97963 | 4.001 | 1.443 | 893.766 | 1.56278 | 93 | discharge | 43 | 2009
3.331717 | -4.024554 | 56.09861 | 4.001 | 1.44 | 904.875 | 1.56278 | 93 | discharge | 43 | 2009
3.328822 | -4.025111 | 56.22835 | 4.001 | 1.437 | 915.922 | 1.56278 | 93 | discharge | 43 | 2009
3.32566 | -4.026381 | 56.39403 | 4.001 | 1.434 | 927.016 | 1.56278 | 93 | discharge | 43 | 2009
3.322838 | -4.024388 | 56.41715 | 4.001 | 1.431 | 938.031 | 1.56278 | 93 | discharge | 43 | 2009
3.319629 | -4.02596 | 56.53676 | 4.001 | 1.428 | 949.062 | 1.56278 | 93 | discharge | 43 | 2009
3.316754 | -4.025608 | 56.65038 | 4.001 | 1.425 | 960.156 | 1.56278 | 93 | discharge | 43 | 2009
3.313343 | -4.024124 | 56.7794 | 4.001 | 1.421 | 971.203 | 1.56278 | 93 | discharge | 43 | 2009
3.31 | -4.022788 | 56.78704 | 4.001 | 1.419 | 982.234 | 1.56278 | 93 | discharge | 43 | 2009
3.306727 | -4.023688 | 56.91016 | 4.001 | 1.415 | 993.266 | 1.56278 | 93 | discharge | 43 | 2009
3.303389 | -4.024216 | 56.92888 | 4.001 | 1.413 | 1004.312 | 1.56278 | 93 | discharge | 43 | 2009
3.299994 | -4.02683 | 57.08485 | 4.001 | 1.409 | 1015.344 | 1.56278 | 93 | discharge | 43 | 2009
3.296355 | -4.025301 | 57.11746 | 4.001 | 1.405 | 1026.391 | 1.56278 | 93 | discharge | 43 | 2009
3.292919 | -4.025991 | 57.15856 | 4.001 | 1.402 | 1037.422 | 1.56278 | 93 | discharge | 43 | 2009
3.28939 | -4.027489 | 57.2073 | 4.001 | 1.398 | 1048.5 | 1.56278 | 93 | discharge | 43 | 2009
3.285462 | -4.02524 | 57.24885 | 4.001 | 1.394 | 1059.547 | 1.56278 | 93 | discharge | 43 | 2009
3.281276 | -4.026219 | 57.36773 | 4.001 | 1.389 | 1070.594 | 1.56278 | 93 | discharge | 43 | 2009
3.27695 | -4.024839 | 57.51136 | 4.001 | 1.385 | 1081.656 | 1.56278 | 93 | discharge | 43 | 2009
3.273127 | -4.0251 | 57.67994 | 4.001 | 1.381 | 1092.672 | 1.56278 | 93 | discharge | 43 | 2009
3.269012 | -4.025048 | 57.74462 | 4.001 | 1.377 | 1103.703 | 1.56278 | 93 | discharge | 43 | 2009
3.264503 | -4.025165 | 57.81904 | 4.001 | 1.374 | 1114.766 | 1.56278 | 93 | discharge | 43 | 2009
3.259953 | -4.026505 | 57.88688 | 4.001 | 1.369 | 1125.812 | 1.56278 | 93 | discharge | 43 | 2009
3.255401 | -4.024875 | 58.0443 | 4.001 | 1.365 | 1136.906 | 1.56278 | 93 | discharge | 43 | 2009
3.250627 | -4.025949 | 58.10317 | 4.001 | 1.36 | 1147.906 | 1.56278 | 93 | discharge | 43 | 2009
3.245667 | -4.023978 | 58.14259 | 4.001 | 1.355 | 1158.922 | 1.56278 | 93 | discharge | 43 | 2009
3.240305 | -4.026119 | 58.29769 | 4.001 | 1.349 | 1170 | 1.56278 | 93 | discharge | 43 | 2009
3.234707 | -4.02729 | 58.37546 | 4.001 | 1.343 | 1181.062 | 1.56278 | 93 | discharge | 43 | 2009
3.228724 | -4.025338 | 58.46952 | 4.001 | 1.338 | 1192.219 | 1.56278 | 93 | discharge | 43 | 2009
3.222654 | -4.025668 | 58.53453 | 4.001 | 1.332 | 1203.234 | 1.56278 | 93 | discharge | 43 | 2009
3.216397 | -4.026428 | 58.66083 | 4.001 | 1.325 | 1214.328 | 1.56278 | 93 | discharge | 43 | 2009
3.209484 | -4.025568 | 58.75289 | 4.001 | 1.319 | 1225.437 | 1.56278 | 93 | discharge | 43 | 2009
3.202105 | -4.02604 | 58.91898 | 4.001 | 1.312 | 1236.453 | 1.56278 | 93 | discharge | 43 | 2009
3.193975 | -4.024022 | 58.97182 | 4.001 | 1.304 | 1247.453 | 1.56278 | 93 | discharge | 43 | 2009
3.185086 | -4.026846 | 59.1528 | 4.001 | 1.295 | 1258.484 | 1.56278 | 93 | discharge | 43 | 2009
3.175037 | -4.025258 | 59.3245 | 4.001 | 1.287 | 1269.5 | 1.56278 | 93 | discharge | 43 | 2009
3.163803 | -4.02495 | 59.34824 | 4.001 | 1.276 | 1280.531 | 1.56278 | 93 | discharge | 43 | 2009
3.150882 | -4.026722 | 59.47389 | 4.001 | 1.264 | 1291.562 | 1.56278 | 93 | discharge | 43 | 2009
3.135972 | -4.025004 | 59.64684 | 4.001 | 1.25 | 1302.594 | 1.56278 | 93 | discharge | 43 | 2009
3.118453 | -4.025 | 59.76729 | 4.001 | 1.234 | 1313.609 | 1.56278 | 93 | discharge | 43 | 2009
3.097712 | -4.024743 | 59.80151 | 4.001 | 1.214 | 1324.656 | 1.56278 | 93 | discharge | 43 | 2009
3.072372 | -4.025482 | 60.04118 | 4.001 | 1.19 | 1335.703 | 1.56278 | 93 | discharge | 43 | 2009
3.042492 | -4.025209 | 60.14586 | 4.001 | 1.162 | 1346.734 | 1.56278 | 93 | discharge | 43 | 2009
3.005542 | -4.024374 | 60.28328 | 4.001 | 1.128 | 1357.766 | 1.56278 | 93 | discharge | 43 | 2009
2.960401 | -4.024396 | 60.47197 | 4.001 | 1.086 | 1368.797 | 1.56278 | 93 | discharge | 43 | 2009
2.904477 | -4.023672 | 60.68194 | 4.001 | 1.036 | 1379.859 | 1.56278 | 93 | discharge | 43 | 2009
2.833677 | -4.023577 | 60.89617 | 4.001 | 0.972 | 1390.906 | 1.56278 | 93 | discharge | 43 | 2009
2.739673 | -4.025035 | 61.14693 | 4.001 | 0.889 | 1401.922 | 1.56278 | 93 | discharge | 43 | 2009
2.60436 | -4.024151 | 61.52401 | 4.001 | 0.773 | 1412.984 | 1.56278 | 93 | discharge | 43 | 2009
2.39821 | -4.024328 | 61.86923 | 4.001 | 0.604 | 1424.031 | 1.56278 | 93 | discharge | 43 | 2009
2.068863 | -4.023118 | 62.33103 | 4.001 | 0.32 | 1435.078 | 1.56278 | 93 | discharge | 43 | 2009
3.030985 | -0.001888387 | 62.69299 | 0.0006 | 0.002 | 1446.234 | 1.56278 | 93 | discharge | 43 | 2009
3.236259 | -0.003234254 | 62.66228 | 0.0006 | 0.001 | 1457.437 | 1.56278 | 93 | discharge | 43 | 2009
3.340814 | -0.002264029 | 62.52355 | 0.0006 | 0.001 | 1468.641 | 1.56278 | 93 | discharge | 43 | 2009
3.404077 | 0.0001720267 | 62.23606 | 0.0006 | 0.001 | 1479.781 | 1.56278 | 93 | discharge | 43 | 2009
3.446698 | -0.005384889 | 61.83541 | 0.0006 | 0.001 | 1490.969 | 1.56278 | 93 | discharge | 43 | 2009
3.478156 | -0.0003765892 | 61.40229 | 0.0006 | 0 | 1502.406 | 1.56278 | 93 | discharge | 43 | 2009
3.502132 | -0.00170691 | 61.14678 | 0.0006 | 0 | 1513.891 | 1.56278 | 93 | discharge | 43 | 2009
3.520734 | -0.004097941 | 60.76296 | 0.0006 | 0 | 1525.359 | 1.56278 | 93 | discharge | 43 | 2009
3.536029 | -0.005153819 | 60.35485 | 0.0006 | 0 | 1536.781 | 1.56278 | 93 | discharge | 43 | 2009